## Figure 9
σv | Axial Strain ε(%)
10 | 1.95
100 | 7.53
200 | 11.09948
200 (inundation) | 13.59162
400 | 17.69634

## Figure 10
σv | εw(%)
100 | 0.1
100 | 0.15
100 | 0.2
200 | 2.49
200 | 1.81
300 | 2.14
400 | 4.11
400 | 4.48

## Figure 12
Time (sec) | Dial reading (mm) | Axial displacement (mm)
15 | 5.062 | 0
30 | 5.062 | 0
60 | 5.063 | -0.001
120 | 5.063 | -0.001
240 | 5.063 | -0.001
480 | 5.066 | -0.004
900 | 5.076 | -0.014
1800 | 5.22 | -0.158
3600 | 5.28 | -0.218
7200 | 5.324 | -0.262
14400 | 5.362 | -0.3
28800 | 5.408 | -0.346
86400 | 5.436 | -0.374