## Figure 6
Coarse RCA |  | Fine RCA |  | Coarse RAP |  | Fine RAP
Particle Diameter (mm) | % Fines | Particle Diameter (mm) | % Fines | Particle Diameter (mm) | % Fines | Particle Diameter (mm) | % Fines
100 | 98.74298 | 100 | 99.83361 | 100 | 85 | 100 | 100
50 | 97.65508 | 50 | 99.66769 | 79.27 | 79.3226 | 10 | 100
30 | 96.40018 | 30 | 99.44721 | 8.65 | 8.5429 | 6.3 | 95
20 | 92.3429 | 20 | 99.17278 | 1.12 | 0.4562 | 4.75 | 90
16 | 34.52784 | 8 | 97.95364 | 0.18 | 0.3558 | 2.8 | 60
14 | 13.12254 | 6.3 | 97.41359 | 0.075 | 0.0108 | 1.81 | 40
10 | 1.267333 | 4 | 95.97698 | 0.04 | 0.0078899 | 0.6 | 13
8 | 0.3627615 | 2.8 | 94.33458 |  |  | 0.3 | 5
6.3 | 0.1236054 | 2 | 92.07944 |  |  | 0.15 | 2.5
4 | 0.02859791 | 1 | 74.36619 |  |  | 0.08 | 1.5
2.8 | 0.01326057 | 0.5 | 46.21752 |  |  | 0.04 | 0
2 | 0.007892504 | 0.25 | 26.57564
1 | 0.004024396 | 0.125 | 12.45764
0.063 | 0.001632155 | 0.063 | 0.171017
|  | 0.04 | 0

## Figure 7
Coarse RCA - drying |  | Coarse RCA - wetting |  | Fine RCA - drying |  | Fine RCA - wetting |  | Coarse RAP - drying |  | Coarse RAP - wetting |  | Fine RAP - drying |  | Fine RAP - wetting
0.001 | 0.44 | 0.001 | 0.4399928 | 0.015 | 0.3899996 | 0.01 | 0.3896579 | 0.01 | 0.412 | 0.01 | 0.3639949 | 0.01 | 0.364 | 0.01 | 0.3104631
0.002 | 0.44 | 0.002 | 0.4399425 | 0.03 | 0.3899992 | 0.02 | 0.3892151 | 0.02 | 0.412 | 0.02 | 0.3639735 | 0.1 | 0.364 | 0.02 | 0.2667903
0.003 | 0.44 | 0.003 | 0.4398059 | 0.06 | 0.3899984 | 0.03 | 0.3887249 | 0.04 | 0.412 | 0.04 | 0.3638589 | 0.2 | 0.364 | 0.03 | 0.2082047
0.004 | 0.44 | 0.004 | 0.4395402 | 0.09 | 0.3899976 | 0.04 | 0.3882017 | 0.06 | 0.4109 | 0.06 | 0.3636226 | 0.4 | 0.3639 | 0.04 | 0.161349
0.005 | 0.44 | 0.005 | 0.4391032 | 0.12 | 0.3899968 | 0.05 | 0.387653 | 0.08 | 0.3963 | 0.08 | 0.3632413 | 0.6 | 0.3636 | 0.05 | 0.1298524
0.006 | 0.44 | 0.006 | 0.4384534 | 0.15 | 0.389996 | 0.06 | 0.3870836 | 0.1 | 0.322 | 0.1 | 0.3626963 | 0.8 | 0.3632 | 0.06 | 0.1090083
0.007 | 0.44 | 0.007 | 0.4375507 | 0.3 | 0.389992 | 0.07 | 0.3864966 | 0.2 | 0.091 | 0.2 | 0.3570874 | 1 | 0.3627 | 0.07 | 0.09471568
0.008 | 0.44 | 0.008 | 0.4363573 | 0.6 | 0.389984 | 0.08 | 0.3858945 | 0.4 | 0.0535 | 0.4 | 0.3303027 | 2 | 0.3571 | 0.08 | 0.0844679
0.009 | 0.44 | 0.009 | 0.4348375 | 0.9 | 0.3899759 | 0.09 | 0.3852792 | 0.6 | 0.0438 | 0.6 | 0.2889607 | 4 | 0.3303 | 0.09 | 0.07681153
0.01 | 0.44 | 0.01 | 0.4329593 | 1.2 | 0.3899675 | 0.1 | 0.3846521 | 0.8 | 0.039 | 0.8 | 0.2453038 | 6 | 0.289 | 0.1 | 0.07088767
0.011 | 0.44 | 0.011 | 0.4306945 | 1.5 | 0.3899583 | 0.11 | 0.3840147 | 1 | 0.0361 | 1 | 0.2073343 | 8 | 0.2453 | 0.11 | 0.06616921
0.012 | 0.44 | 0.012 | 0.4280196 | 3 | 0.389865 | 0.12 | 0.3833677 | 2 | 0.0294 | 2 | 0.1112079 | 10 | 0.2073 | 0.12 | 0.06231935
0.013 | 0.44 | 0.013 | 0.4249164 | 6 | 0.3880886 | 0.13 | 0.3827123 | 4 | 0.025 | 4 | 0.06513212 | 20 | 0.1112 | 0.13 | 0.05911461
0.014 | 0.44 | 0.014 | 0.4213725 | 9 | 0.3769662 | 0.14 | 0.3820491 | 6 | 0.023 | 6 | 0.05098886 | 40 | 0.0651 | 0.14 | 0.05640162
0.015 | 0.44 | 0.015 | 0.4173819 | 12 | 0.3423992 | 0.15 | 0.3813789 | 8 | 0.0218 | 8 | 0.04390095 | 60 | 0.051 | 0.15 | 0.05407194
0.02 | 0.44 | 0.02 | 0.3909712 | 15 | 0.2809307 | 0.2 | 0.3779406 | 10 | 0.021 | 10 | 0.03952587 | 80 | 0.0439 | 0.2 | 0.04601269
0.03 | 0.4399999 | 0.03 | 0.3172716 | 18 | 0.2135868 | 0.3 | 0.3707771 | 12 | 0.0204 | 12 | 0.03650013 | 100 | 0.0395 | 0.3 | 0.03786673
0.04 | 0.4399993 | 0.04 | 0.2453485 | 22.5 | 0.1408745 | 0.4 | 0.3634236 | 15 | 0.0197 | 15 | 0.03332685 | 120 | 0.0365 | 0.4 | 0.03357616
0.05 | 0.4399962 | 0.05 | 0.1921648 | 30 | 0.08517393 | 0.5 | 0.3560173 | 20 | 0.0188 | 20 | 0.02991081 | 150 | 0.0333 | 0.5 | 0.0308381
0.06 | 0.4399846 | 0.06 | 0.1560723 | 60 | 0.03802891 | 0.6 | 0.348642 | 40 | 0.017 | 40 | 0.02382551 | 200 | 0.0299 | 0.6 | 0.02889874
0.07 | 0.4399491 | 0.07 | 0.1315081 | 90 | 0.02790729 | 0.7 | 0.3413524 | 60 | 0.0162 | 60 | 0.02120524 | 400 | 0.0238 | 0.7 | 0.0274321
0.08 | 0.439857 | 0.08 | 0.1142334 | 120 | 0.02329576 | 0.8 | 0.3341852 | 80 | 0.0156 | 80 | 0.01963307 | 600 | 0.0212 | 0.8 | 0.02627199
0.09 | 0.4396444 | 0.09 | 0.1016113 | 150 | 0.02057356 | 0.9 | 0.3271657 | 100 | 0.0152 | 100 | 0.01854371 | 800 | 0.0196 | 0.9 | 0.02532385
0.1 | 0.4391972 | 0.1 | 0.0920549 | 300 | 0.01486133 | 1 | 0.3203105 | 200 | 0.0139 | 200 | 0.0157063 | 1000 | 0.0185 | 1 | 0.02452947
0.15 | 0.4225162 | 0.15 | 0.06615782 | 600 | 0.01137492 | 1.5 | 0.2887563 | 400 | 0.0128 | 400 | 0.0134377 | 2000 | 0.0157 | 1.5 | 0.02187118
0.2 | 0.3306584 | 0.2 | 0.05449515 | 900 | 0.009876638 | 2 | 0.2617456 | 600 | 0.0121 | 600 | 0.01227884 | 4000 | 0.0134 | 2 | 0.02029706
0.25 | 0.2032397 | 0.25 | 0.04773705 | 1200 | 0.008969466 | 2.5 | 0.2387989 | 800 | 0.0116 | 800 | 0.01150877 | 6000 | 0.0123 | 2.5 | 0.01921789
0.3 | 0.1330293 | 0.3 | 0.04325572 | 1500 | 0.008334527 | 3 | 0.2192829 | 1000 | 0.0113 | 1000 | 0.01093501 | 8000 | 0.0115 | 3 | 0.01841438
0.35 | 0.09933976 | 0.35 | 0.04002728 | 2250 | 0.007302758 | 3.5 | 0.2026052 | 1500 | 0.0106 | 1500 | 0.009935469 | 10000 | 0.0109 | 3.5 | 0.01778351
0.4 | 0.08085191 | 0.4 | 0.03756789 | 6000 | 0.005278057 | 4 | 0.188263 | 4000 | 0.0087691 | 4000 | 0.007706359 | 15000 | 0.0099355 | 4 | 0.01726951
0.45 | 0.06932458 | 0.45 | 0.03561783 | 9000 | 0.004588422 | 4.5 | 0.1758448 | 6000 | 0.0080078 | 6000 | 0.006860931 | 40000 | 0.0077064 | 4.5 | 0.01683914
0.5 | 0.06145179 | 0.5 | 0.03402445 | 12000 | 0.004142273 | 5 | 0.1650182 | 8000 | 0.0074686 | 8000 | 0.00628998 | 60000 | 0.0068609 | 5 | 0.01647117
0.55 | 0.0557177 | 0.55 | 0.03269177 | 15000 | 0.003818886 | 5.5 | 0.1555162 | 10000 | 0.0070534 | 10000 | 0.005864204 | 80000 | 0.00629 | 5.5 | 0.01615128
0.6 | 0.05134086 | 0.6 | 0.03155614 | 30000 | 0.002927946 | 6 | 0.1471237 | 20000 | 0.0057941 | 20000 | 0.004638352 | 100000 | 0.0058642 | 6 | 0.01586945
0.65 | 0.04787974 | 0.65 | 0.0305736 | 60000 | 0.002185382 | 6.5 | 0.1396668 | 40000 | 0.0045989 | 40000 | 0.003555363 | 200000 | 0.0046384 | 6.5 | 0.01561836
0.7 | 0.04506638 | 0.7 | 0.0297127 | 75000 | 0.001973305 | 7 | 0.1330042 | 50000 | 0.0042299 | 50000 | 0.003235353 | 400000 | 0.0035554 | 7 | 0.01539255
0.75 | 0.04272877 | 0.75 | 0.02895028 | 120000 | 0.001563959 | 7.5 | 0.1270202 | 80000 | 0.0034785 | 80000 | 0.002603587 | 500000 | 0.0032354 | 7.5 | 0.01518787
0.8 | 0.04075136 | 0.8 | 0.02826889 | 150000 | 0.001385754 | 8 | 0.1216196 | 100000 | 0.003134 | 100000 | 0.002322565 | 800000 | 0.0026036 | 8 | 0.01500105
0.85 | 0.03905358 | 0.85 | 0.02765511 | 750000 | 0.000345111 | 8.5 | 0.1167235 | 500000 | 0.00086862 | 500000 | 0.0006028479 | 1000000 | 0.0023226 | 8.5 | 0.01482952
0.9 | 0.03757752 | 0.9 | 0.02709841 |  |  | 9 | 0.1122663 | 1000000 | 0 | 1000000 | 0 | 5000000 | 0.00060285 | 9 | 0.01467119
0.95 | 0.03628042 | 0.95 | 0.02659043 |  |  | 9.5 | 0.1081926 |  |  | 10000000 | 0 | 10000000 | 0 | 9.5 | 0.01452437
1 | 0.03513001 | 1 | 0.0261244 |  |  | 10 | 0.1044561 | [6 empty] | 10 | 0.01438765
2 | 0.02459225 | 2 | 0.02103993 |  |  | 20 | 0.06535909 | [6 empty] | 20 | 0.01275535
3 | 0.02092123 | 3 | 0.01883702 |  |  | 30 | 0.05056459 | [6 empty] | 30 | 0.01195529
4 | 0.01891762 | 4 | 0.01751591 |  |  | 40 | 0.04263528 | [6 empty] | 40 | 0.01144351
5 | 0.01760951 | 5 | 0.01660317 |  |  | 50 | 0.03761239 | [6 empty] | 50 | 0.01107451
6 | 0.01666781 | 6 | 0.01591995 |  |  | 60 | 0.03410337 | [6 empty] | 60 | 0.01078948
7 | 0.01594679 | 7 | 0.01538138 |  |  | 70 | 0.03148962 | [6 empty] | 70 | 0.01055921
8 | 0.01537082 | 8 | 0.01494122 |  |  | 80 | 0.02945281 | [6 empty] | 80 | 0.0103672
9 | 0.01489625 | 9 | 0.01457175 |  |  | 90 | 0.02781158 | [6 empty] | 90 | 0.01020329
10.015 | 0.01449035 | 10.015 | 0.01425077 |  |  | 100.15 | 0.02643601 | [6 empty] | 100.15 | 0.01005881
20 | 0.01231791 | 20 | 0.01245167 |  |  | 200 | 0.01956312 | [6 empty] | 200 | 0.009210633
30 | 0.01132275 | 30 | 0.01157985 |  |  | 300 | 0.01671732 | [6 empty] | 300 | 0.008774221
40 | 0.01070891 | 40 | 0.01102652 |  |  | 400 | 0.01506396 | [6 empty] | 400 | 0.008487822
50 | 0.01027676 | 50 | 0.01062973 |  |  | 500 | 0.01394802 | [6 empty] | 500 | 0.00827769
60 | 0.009948736 | 60 | 0.0103245 |  |  | 600 | 0.01312784 | [6 empty] | 600 | 0.00811324
70 | 0.009687301 | 70 | 0.01007872 |  |  | 700 | 0.01249095 | [6 empty] | 700 | 0.007978993
80 | 0.009471695 | 80 | 0.009874344 |  |  | 800 | 0.01197698 | [6 empty] | 800 | 0.007866086
90 | 0.00928933 | 90 | 0.009700286 |  |  | 900 | 0.01155024 | [6 empty] | 900 | 0.007768999
100 | 0.009132048 | 100 | 0.009549291 |  |  | 1000 | 0.0111881 | [6 empty] | 1000 | 0.007684071
200 | 0.008216791 | 200 | 0.008654447 |  |  | 2000 | 0.009189974 | [6 empty] | 2000 | 0.007166746
300 | 0.007761738 | 300 | 0.008199292 |  |  | 3000 | 0.008266397 | [6 empty] | 3000 | 0.006893913
400 | 0.007468284 | 400 | 0.007902188 |  |  | 4000 | 0.007695557 | [6 empty] | 4000 | 0.006712076
500 | 0.007255509 | 500 | 0.007685022 |  |  | 5000 | 0.00729383 | [6 empty] | 5000 | 0.006577223
600 | 0.007090455 | 600 | 0.007515561 |  |  | 6000 | 0.00698926 | [6 empty] | 6000 | 0.006470825
700 | 0.006956651 | 700 | 0.007377547 |  |  | 7000 | 0.006746891 | [6 empty] | 7000 | 0.006383398
800 | 0.006844762 | 800 | 0.007261701 |  |  | 8000 | 0.006547335 | [6 empty] | 8000 | 0.006309469
900 | 0.006749014 | 900 | 0.007162254 |  |  | 9000 | 0.006378827 | [6 empty] | 9000 | 0.006245604
1000 | 0.006665606 | 1000 | 0.00707539 |  |  | 10000 | 0.006233734 | [6 empty] | 10000 | 0.006189511
2000 | 0.006164414 | 2000 | 0.006548916 |  |  | 20000 | 0.005395238 | [6 empty] | 20000 | 0.005843211
3000 | 0.005904703 | 3000 | 0.006273131 |  |  | 30000 | 0.004983292 | [6 empty] | 30000 | 0.005657301
4000 | 0.005733321 | 4000 | 0.006090065 |  |  | 40000 | 0.004719905 | [6 empty] | 40000 | 0.005532108
5000 | 0.005607088 | 5000 | 0.005954691 |  |  | 50000 | 0.004530211 | [6 empty] | 50000 | 0.005438588
6000 | 0.005508001 | 6000 | 0.005848117 |  |  | 60000 | 0.004383874 | [6 empty] | 60000 | 0.00536439
7000 | 0.005426916 | 7000 | 0.005760704 |  |  | 70000 | 0.004265802 | [6 empty] | 70000 | 0.005303148
8000 | 0.005358582 | 8000 | 0.0056869 |  |  | 80000 | 0.004167473 | [6 empty] | 80000 | 0.005251167
9000 | 0.005299721 | 9000 | 0.005623226 |  |  | 90000 | 0.004083635 | [6 empty] | 90000 | 0.005206118
10000 | 0.005248152 | 10000 | 0.005567366 |  |  | 100000 | 0.004010842 | [6 empty] | 100000 | 0.005166441
20000 | 0.004932406 | 20000 | 0.005223852 |  |  | 200000 | 0.003578526 | [6 empty] | 200000 | 0.004919161
30000 | 0.00476472 | 30000 | 0.005040421 |  |  | 300000 | 0.003358314 | [6 empty] | 300000 | 0.004784731
40000 | 0.004652497 | 40000 | 0.004917295 |  |  | 400000 | 0.003214585 | [6 empty] | 400000 | 0.004693533
50000 | 0.004569025 | 50000 | 0.00482553 |  |  | 500000 | 0.003109579 | [6 empty] | 500000 | 0.004625049
60000 | 0.004503014 | 60000 | 0.004752854 |  |  | 600000 | 0.003027689 | [6 empty] | 600000 | 0.004570495
70000 | 0.004448673 | 70000 | 0.004692957 |  |  | 700000 | 0.002961039 | [6 empty] | 700000 | 0.00452532
80000 | 0.00440265 | 80000 | 0.00464218 |  |  | 800000 | 0.00290513 | [6 empty] | 800000 | 0.004486871
90000 | 0.004362838 | 90000 | 0.004598222 |  |  | 900000 | 0.002857166 | [6 empty] | 900000 | 0.004453471
100000 | 0.004327831 | 100000 | 0.004559542 |  |  | 1000000 | 0.002815296 | [6 empty] | 1000000 | 0.004423993

## Figure 8
Daily Rainfall
2016-07-01 | 0
2016-07-02 | 0
2016-07-03 | 0
2016-07-04 | 0
2016-07-05 | 0
2016-07-06 | 0
2016-07-07 | 0
2016-07-08 | 13.7
2016-07-09 | 0
2016-07-10 | 25.4
2016-07-11 | 0.6
2016-07-12 | 0
2016-07-13 | 0.9
2016-07-14 | 2.5
2016-07-15 | 5.4
2016-07-16 | 0
2016-07-17 | 10
2016-07-18 | 26.1
2016-07-19 | 57.8
2016-07-20 | 19.2
2016-07-21 | 5.3
2016-07-22 | 28
2016-07-23 | 0
2016-07-24 | 9.6
2016-07-25 | 0
2016-07-26 | 5.5
2016-07-27 | 0
2016-07-28 | 7.2
2016-07-29 | 0
2016-07-30 | 0
2016-07-31 | 0
2016-08-01 | 0
2016-08-02 | 0
2016-08-03 | 12.9
2016-08-04 | 0
2016-08-05 | 0
2016-08-06 | 4.4
2016-08-07 | 0
2016-08-08 | 0
2016-08-09 | 0.3
2016-08-10 | 0
2016-08-11 | 0
2016-08-12 | 0.6
2016-08-13 | 0
2016-08-14 | 0
2016-08-15 | 0
2016-08-16 | 0
2016-08-17 | 0
2016-08-18 | 0
2016-08-19 | 29.8
2016-08-20 | 0
2016-08-21 | 5.4
2016-08-22 | 0
2016-08-23 | 26.4
2016-08-24 | 6.6
2016-08-25 | 0
2016-08-26 | 0
2016-08-27 | 2.8
2016-08-28 | 0
2016-08-29 | 0
2016-08-30 | 7
2016-08-31 | 2.4
2016-09-01 | 3.3
2016-09-02 | 0
2016-09-03 | 0
2016-09-04 | 31
2016-09-05 | 0
2016-09-06 | 10.6
2016-09-07 | 18.1
2016-09-08 | 0.3
2016-09-09 | 0.3
2016-09-10 | 21.2
2016-09-11 | 0
2016-09-12 | 1.6
2016-09-13 | 0
2016-09-14 | 22.1
2016-09-15 | 0.3
2016-09-16 | 25.8
2016-09-17 | 0.8
2016-09-18 | 42.1
2016-09-19 | 34.6
2016-09-20 | 10.8
2016-09-21 | 0
2016-09-22 | 0
2016-09-23 | 0
2016-09-24 | 0
2016-09-25 | 0.9
2016-09-26 | 0
2016-09-27 | 0
2016-09-28 | 0
2016-09-29 | 0
2016-09-30 | 0
2016-10-01 | 0.3
2016-10-02 | 0
2016-10-03 | 16
2016-10-04 | 0
2016-10-05 | 0
2016-10-06 | 5
2016-10-07 | 50.7
2016-10-08 | 0
2016-10-09 | 16.3
2016-10-10 | 0
2016-10-11 | 0
2016-10-12 | 0
2016-10-13 | 2.4
2016-10-14 | 54.2
2016-10-15 | 0.3
2016-10-16 | 19.3
2016-10-17 | 0
2016-10-18 | 0
2016-10-19 | 9.8
2016-10-20 | 0
2016-10-21 | 1.3
2016-10-22 | 1.1
2016-10-23 | 0.6
2016-10-24 | 27.1
2016-10-25 | 28.4
2016-10-26 | 2.1
2016-10-27 | 5.7
2016-10-28 | 0.9
2016-10-29 | 28.8
2016-10-30 | 2
2016-10-31 | 0
2016-11-01 | 49.7
2016-11-02 | 18.7
2016-11-03 | 1.5
2016-11-04 | 28.2
2016-11-05 | 12.2
2016-11-06 | 0.3
2016-11-07 | 3.1
2016-11-08 | 0
2016-11-09 | 1.1
2016-11-10 | 9.3
2016-11-11 | 10.2
2016-11-12 | 3.4
2016-11-13 | 24.4
2016-11-14 | 23.3
2016-11-15 | 26.7
2016-11-16 | 30.1
2016-11-17 | 4.7
2016-11-18 | 0.3
2016-11-19 | 12.1
2016-11-20 | 1.6
2016-11-21 | 15.1
2016-11-22 | 1.9
2016-11-23 | 0.9
2016-11-24 | 0
2016-11-25 | 0.3
2016-11-26 | 28
2016-11-27 | 4.2
2016-11-28 | 0
2016-11-29 | 0
2016-11-30 | 0
2016-12-01 | 8
2016-12-02 | 5.5
2016-12-03 | 11
2016-12-04 | 0
2016-12-05 | 8.8
2016-12-06 | 0.9
2016-12-07 | 0
2016-12-08 | 0
2016-12-09 | 14
2016-12-10 | 0
2016-12-11 | 5.9
2016-12-12 | 0
2016-12-13 | 0
2016-12-14 | 0
2016-12-15 | 0
2016-12-16 | 0
2016-12-17 | 5.5
2016-12-18 | 26.7
2016-12-19 | 2
2016-12-20 | 0
2016-12-21 | 0
2016-12-22 | 21.9
2016-12-23 | 17.4
2016-12-24 | 54.8
2016-12-25 | 6.7
2016-12-26 | 0
2016-12-27 | 3.7
2016-12-28 | 3
2016-12-29 | 0
2016-12-30 | 18.5
2016-12-31 | 0
2017-01-01 | 49
2017-01-02 | 5.2
2017-01-03 | 7.6
2017-01-04 | 2.9
2017-01-05 | 1.8
2017-01-06 | 0
2017-01-07 | 0
2017-01-08 | 0
2017-01-09 | 0
2017-01-10 | 0
2017-01-11 | 0
2017-01-12 | 0
2017-01-13 | 0
2017-01-14 | 0
2017-01-15 | 3.3
2017-01-16 | 0
2017-01-17 | 0
2017-01-18 | 20.9
2017-01-19 | 33.7
2017-01-20 | 2.3
2017-01-21 | 24.6
2017-01-22 | 17.9
2017-01-23 | 103.8
2017-01-24 | 14.6
2017-01-25 | 3.7
2017-01-26 | 1.1
2017-01-27 | 0.3
2017-01-28 | 1.1
2017-01-29 | 0
2017-01-30 | 4.6
2017-01-31 | 0
2017-02-01 | 0
2017-02-02 | 3.6
2017-02-03 | 18.7
2017-02-04 | 0.6
2017-02-05 | 0
2017-02-06 | 0
2017-02-07 | 0
2017-02-08 | 93.2
2017-02-09 | 2.2
2017-02-10 | 0
2017-02-11 | 0
2017-02-12 | 0
2017-02-13 | 3.7
2017-02-14 | 0
2017-02-15 | 9
2017-02-16 | 0
2017-02-17 | 0
2017-02-18 | 0
2017-02-19 | 0
2017-02-20 | 0
2017-02-21 | 2.2
2017-02-22 | 0
2017-02-23 | 10.1
2017-02-24 | 15.1
2017-02-25 | 2
2017-02-26 | 0
2017-02-27 | 0.6
2017-02-28 | 10.1
2017-03-01 | 34.2
2017-03-02 | 0.3
2017-03-03 | 5.1
2017-03-04 | 3.8
2017-03-05 | 6.5
2017-03-06 | 11.8
2017-03-07 | 0
2017-03-08 | 0
2017-03-09 | 0
2017-03-10 | 0
2017-03-11 | 10.7
2017-03-12 | 8.6
2017-03-13 | 1.1
2017-03-14 | 0
2017-03-15 | 0
2017-03-16 | 0
2017-03-17 | 20.2
2017-03-18 | 0
2017-03-19 | 0
2017-03-20 | 4.1
2017-03-21 | 9.4
2017-03-22 | 16
2017-03-23 | 0
2017-03-24 | 0
2017-03-25 | 26.7
2017-03-26 | 0.3
2017-03-27 | 6.2
2017-03-28 | 3.4
2017-03-29 | 0
2017-03-30 | 19.3
2017-03-31 | 0.6
2017-04-01 | 12.4
2017-04-02 | 0
2017-04-03 | 16.2
2017-04-04 | 5
2017-04-05 | 1.6
2017-04-06 | 0
2017-04-07 | 28
2017-04-08 | 2.9
2017-04-09 | 22.5
2017-04-10 | 0
2017-04-11 | 0.6
2017-04-12 | 23.2
2017-04-13 | 7.4
2017-04-14 | 4.6
2017-04-15 | 5.7
2017-04-16 | 0
2017-04-17 | 4.4
2017-04-18 | 64.2
2017-04-19 | 0
2017-04-20 | 0.8
2017-04-21 | 51.3
2017-04-22 | 0.6
2017-04-23 | 0
2017-04-24 | 1.8
2017-04-25 | 11.4
2017-04-26 | 0.3
2017-04-27 | 23
2017-04-28 | 8.7
2017-04-29 | 3.6
2017-04-30 | 0
2017-05-01 | 0
2017-05-02 | 3.8
2017-05-03 | 0
2017-05-04 | 30.3
2017-05-05 | 0
2017-05-06 | 4.3
2017-05-07 | 0
2017-05-08 | 0
2017-05-09 | 0
2017-05-10 | 2.3
2017-05-11 | 0
2017-05-12 | 75.7
2017-05-13 | 0
2017-05-14 | 0
2017-05-15 | 9.2
2017-05-16 | 0
2017-05-17 | 0
2017-05-18 | 0.6
2017-05-19 | 0
2017-05-20 | 0
2017-05-21 | 5.8
2017-05-22 | 24.8
2017-05-23 | 0
2017-05-24 | 51.7
2017-05-25 | 0.6
2017-05-26 | 29.7
2017-05-27 | 2.4
2017-05-28 | 0
2017-05-29 | 1.9
2017-05-30 | 43.8
2017-05-31 | 44.1
2017-06-01 | 7.9
2017-06-02 | 0
2017-06-03 | 0
2017-06-04 | 0
2017-06-05 | 0
2017-06-06 | 0
2017-06-07 | 0
2017-06-08 | 0
2017-06-09 | 0
2017-06-10 | 5
2017-06-11 | 0
2017-06-12 | 0
2017-06-13 | 0
2017-06-14 | 51.7
2017-06-15 | 0
2017-06-16 | 0
2017-06-17 | 0
2017-06-18 | 43.9
2017-06-19 | 0
2017-06-20 | 0
2017-06-21 | 0
2017-06-22 | 0
2017-06-23 | 31.8
2017-06-24 | 0
2017-06-25 | 23
2017-06-26 | 1.3
2017-06-27 | 3.3
2017-06-28 | 21.4
2017-06-29 | 2.6
2017-06-30 | 0.3

## Figure 9
| Crest | Toe
2016-07-01 | 6.082431 | 2.382986
2016-07-02 | 6.151224 | 2.441538
2016-07-03 | 6.223681 | 2.514097
2016-07-04 | 6.304028 | 2.589236
2016-07-05 | 6.372222 | 2.655139
2016-07-06 | 6.428103 | 2.709862
2016-07-07 | 6.476103 | 2.759241
2016-07-08 | 6.514722 | 2.792361
2016-07-09 | 6.545 | 2.812361
2016-07-10 | 6.591181 | 2.854792
2016-07-11 | 6.612083 | 2.838056
2016-07-12 | 6.58375 | 2.742847
2016-07-13 | 6.604861 | 2.774653
2016-07-14 | 6.630556 | 2.829444
2016-07-15 | 6.647431 | 2.860208
2016-07-16 | 6.667014 | 2.880278
2016-07-17 | 6.670072 | 2.884686
2016-07-18 | 6.711736 | 2.903542
2016-07-19 | 6.606736 | 2.64375
2016-07-20 | 5.721389 | 1.610486
2016-07-21 | 5.115764 | 1.306736
2016-07-22 | 5.248264 | 1.500625
2016-07-23 | 5.148333 | 1.342917
2016-07-24 | 5.150694 | 1.461806
2016-07-25 | 5.313264 | 1.614306
2016-07-26 | 5.473194 | 1.801528
2016-07-27 | 5.620208 | 1.934444
2016-07-28 | 5.713403 | 2.046736
2016-07-29 | 5.812292 | 2.112153
2016-07-30 | 5.902917 | 2.214028
2016-07-31 | 5.991759 | 2.312138
2016-08-01 | 6.078958 | 2.399583
2016-08-02 | 6.174091 | 2.482587
2016-08-03 | 6.238194 | 2.532986
2016-08-04 | 6.275972 | 2.555208
2016-08-05 | 6.331875 | 2.605486
2016-08-06 | 6.382724 | 2.663931
2016-08-07 | 6.432586 | 2.715379
2016-08-08 | 6.476111 | 2.758403
2016-08-09 | 6.524167 | 2.804931
2016-08-10 | 6.56625 | 2.844097
2016-08-11 | 6.6025 | 2.879236
2016-08-12 | 6.641042 | 2.912083
2016-08-13 | 6.688403 | 2.958611
2016-08-14 | 6.734236 | 3.000625
2016-08-15 | 6.778611 | 3.040903
2016-08-16 | 6.819236 | 3.077847
2016-08-17 | 6.821159 | 3.07971
2016-08-18 | 6.901875 | 3.155069
2016-08-19 | 6.918819 | 3.132917
2016-08-20 | 6.906597 | 3.071667
2016-08-21 | 6.916458 | 3.086875
2016-08-22 | 6.940903 | 3.126389
2016-08-23 | 6.981667 | 3.178056
2016-08-24 | 6.912014 | 2.979444
2016-08-25 | 6.763611 | 2.714653
2016-08-26 | 6.780347 | 2.779583
2016-08-27 | 6.827569 | 2.884444
2016-08-28 | 6.885833 | 2.978889
2016-08-29 | 6.951389 | 3.068264
2016-08-30 | 6.987292 | 3.121667
2016-08-31 | 7.019414 | 3.168276
2016-09-01 | 7.051042 | 3.209583
2016-09-02 | 7.092483 | 3.253776
2016-09-03 | 7.133264 | 3.295972
2016-09-04 | 7.158333 | 3.307153
2016-09-05 | 7.031181 | 2.989514
2016-09-06 | 6.933069 | 2.839172
2016-09-07 | 6.759968 | 2.642065
2016-09-08 | 6.408958 | 2.359722
2016-09-09 | 6.483611 | 2.483958
2016-09-10 | 6.525972 | 2.466597
2016-09-11 | 6.267431 | 2.269931
2016-09-12 | 6.353472 | 2.438611
2016-09-13 | 6.513542 | 2.596458
2016-09-14 | 6.629792 | 2.696458
2016-09-15 | 6.410347 | 2.480278
2016-09-16 | 6.038333 | 1.995625
2016-09-17 | 6.072609 | 2.133551
2016-09-18 | 5.577153 | 1.527847
2016-09-19 | 5.135347 | 1.218056
2016-09-20 | 5.194167 | 1.442014
2016-09-21 | 5.434167 | 1.739931
2016-09-22 | 5.676181 | 1.969861
2016-09-23 | 5.851944 | 2.142917
2016-09-24 | 5.997083 | 2.286458
2016-09-25 | 6.122361 | 2.396875
2016-09-26 | 6.2425 | 2.49
2016-09-27 | 6.353333 | 2.582917
2016-09-28 | 6.452222 | 2.675
2016-09-29 | 6.535347 | 2.753542
2016-09-30 | 6.615069 | 2.825139
2016-10-01 | 6.674444 | 2.881806
2016-10-02 | 6.730664 | 2.938951
2016-10-03 | 6.787569 | 2.989861
2016-10-04 | 6.841389 | 3.038542
2016-10-05 | 6.882153 | 3.080069
2016-10-06 | 6.916862 | 3.115241
2016-10-07 | 6.809552 | 2.716966
2016-10-08 | 6.215347 | 2.120694
2016-10-09 | 6.137847 | 2.135
2016-10-10 | 6.047361 | 2.176319
2016-10-11 | 6.202222 | 2.395347
2016-10-12 | 6.369306 | 2.551389
2016-10-13 | 6.515139 | 2.691111
2016-10-14 | 6.162778 | 1.944861
2016-10-15 | 5.74875 | 1.938125
2016-10-16 | 5.619236 | 1.717847
2016-10-17 | 5.702126 | 1.899203
2016-10-18 | 5.938611 | 2.227847
2016-10-19 | 6.089514 | 2.357708
2016-10-20 | 6.204931 | 2.443472
2016-10-21 | 6.306944 | 2.537431
2016-10-22 | 6.395347 | 2.62
2016-10-23 | 6.481597 | 2.708056
2016-10-24 | 6.449167 | 2.389167
2016-10-25 | 6.108333 | 2.022083
2016-10-26 | 5.478542 | 1.516042
2016-10-27 | 5.652153 | 1.914792
2016-10-28 | 5.827431 | 2.096319
2016-10-29 | 5.757708 | 1.825069
2016-10-30 | 5.488125 | 1.706528
2016-10-31 | 5.672172 | 1.959103
2016-11-01 | 5.163958 | 1.243125
2016-11-02 | 5.081573 | 1.335455
2016-11-03 | 5.127986 | 1.47
2016-11-04 | 5.164444 | 1.379306
2016-11-05 | 4.924792 | 1.258472
2016-11-06 | 5.178103 | 1.540621
2016-11-07 | 5.364226 | 1.72729
2016-11-08 | 5.530347 | 1.872222
2016-11-09 | 5.658819 | 1.994861
2016-11-10 | 5.772014 | 2.101806
2016-11-11 | 5.820208 | 2.060833
2016-11-12 | 5.765903 | 2.010556
2016-11-13 | 5.811111 | 1.989514
2016-11-14 | 5.172292 | 1.284653
2016-11-15 | 4.960139 | 1.236736
2016-11-16 | 4.548264 | 0.9028472
2016-11-17 | 4.728092 | 1.101111
2016-11-18 | 4.893472 | 1.412361
2016-11-19 | 5.027708 | 1.46125
2016-11-20 | 5.163264 | 1.602847
2016-11-21 | 5.254306 | 1.545556
2016-11-22 | 5.257292 | 1.607431
2016-11-23 | 5.400903 | 1.773056
2016-11-24 | 5.536736 | 1.914028
2016-11-25 | 5.664792 | 2.034306
2016-11-26 | 5.713333 | 1.927639
2016-11-27 | 5.482778 | 1.636181
2016-11-28 | 5.566181 | 1.861389
2016-11-29 | 5.66625 | 2.000903
2016-11-30 | 5.762222 | 2.110556
2016-12-01 | 5.847986 | 2.202986
2016-12-02 | 5.914371 | 2.236294
2016-12-03 | 5.931875 | 2.192569
2016-12-04 | 5.917778 | 2.191528
2016-12-05 | 5.984167 | 2.310625
2016-12-06 | 6.038655 | 2.339448
2016-12-07 | 6.081552 | 2.397793
2016-12-08 | 6.15125 | 2.476944
2016-12-09 | 6.205903 | 2.520694
2016-12-10 | 6.176319 | 2.455347
2016-12-11 | 6.167014 | 2.449167
2016-12-12 | 6.194583 | 2.489583
2016-12-13 | 6.252361 | 2.554931
2016-12-14 | 6.319097 | 2.624306
2016-12-15 | 6.378958 | 2.686944
2016-12-16 | 6.431389 | 2.737847
2016-12-17 | 6.431522 | 2.738092
2016-12-18 | 6.504514 | 2.797014
2016-12-19 | 6.348819 | 2.419722
2016-12-20 | 6.313472 | 2.46875
2016-12-21 | 6.379792 | 2.595625
2016-12-22 | 6.440347 | 2.668681
2016-12-23 | 6.293056 | 2.324861
2016-12-24 | 5.771111 | 1.520625
2016-12-25 | 5.022569 | 1.232917
2016-12-26 | 5.359931 | 1.655208
2016-12-27 | 5.594236 | 1.929861
2016-12-28 | 5.7425 | 2.053333
2016-12-29 | 5.858611 | 2.167222
2016-12-30 | 5.9475 | 2.147083
2016-12-31 | 5.818931 | 1.947931
2017-01-01 | 5.713333 | 1.775972
2017-01-02 | 5.008566 | 1.257902
2017-01-03 | 5.273681 | 1.543889
2017-01-04 | 5.379236 | 1.691181
2017-01-05 | 5.536806 | 1.871667
2017-01-06 | 5.684931 | 2.020138
2017-01-07 | 5.799138 | 2.141655
2017-01-08 | 5.893611 | 2.242222
2017-01-09 | 5.969514 | 2.327014
2017-01-10 | 6.038681 | 2.394792
2017-01-11 | 6.111944 | 2.459375
2017-01-12 | 6.190139 | 2.531806
2017-01-13 | 6.255903 | 2.588333
2017-01-14 | 6.311389 | 2.642569
2017-01-15 | 6.358472 | 2.687361
2017-01-16 | 6.411528 | 2.738403
2017-01-17 | 6.412415 | 2.738937
2017-01-18 | 6.481944 | 2.56
2017-01-19 | 6.449514 | 2.06
2017-01-20 | 6.034722 | 1.85
2017-01-21 | 6.045347 | 1.25
2017-01-22 | 5.702083 | 0.4044444
2017-01-23 | 4.826875 | 0.5265278
2017-01-24 | 4.404444 | 0.8072222
2017-01-25 | 4.526528 | 1.087917
2017-01-26 | 4.807222 | 1.304514
2017-01-27 | 5.087917 | 1.465139
2017-01-28 | 5.304514 | 1.619167
2017-01-29 | 5.465139 | 1.800483
2017-01-30 | 5.619167 | 1.815833
2017-01-31 | 5.800483 | 1.896399
2017-02-01 | 5.815833 | 1.984583
2017-02-02 | 5.896399 | 1.949236
2017-02-03 | 5.984583 | 1.974792
2017-02-04 | 5.949236 | 1.949236
2017-02-05 | 5.974792 | 1.974792
2017-02-06 | 6.04831 | 2
2017-02-07 | 6.109138 | 1.68
2017-02-08 | 5.886042 | 0.68
2017-02-09 | 4.687153 | 0.68
2017-02-10 | 5.089792 | 0.68
2017-02-11 | 5.337222 | 0.68
2017-02-12 | 5.518333 | 0.68
2017-02-13 | 5.652431 | 1.99
2017-02-14 | 5.757292 | 2.1
2017-02-15 | 5.848264 | 2.2
2017-02-16 | 5.927083 | 2.285
2017-02-17 | 5.930024 | 2.285
2017-02-18 | 6.057083 | 2.35
2017-02-19 | 6.13 | 2.45
2017-02-20 | 6.195833 | 2.575
2017-02-21 | 6.219514 | 2.6
2017-02-22 | 6.235556 | 2.65
2017-02-23 | 6.242431 | 2.695
2017-02-24 | 6.240903 | 2.7
2017-02-25 | 6.224792 | 2.7
2017-02-26 | 6.226806 | 2.7
2017-02-27 | 6.239861 | 2.74
2017-02-28 | 6.251528 | 2.4
2017-03-01 | 5.903681 | 2.2
2017-03-02 | 5.793322 | 2.06
2017-03-03 | 5.962431 | 2.1
2017-03-04 | 6.041806 | 2.2
2017-03-05 | 6.071458 | 2.3
2017-03-06 | 6.067207 | 2.42
2017-03-07 | 5.94831 | 2.42
2017-03-08 | 5.986389 | 2.42
2017-03-09 | 6.030833 | 2.42
2017-03-10 | 6.065347 | 2.42
2017-03-11 | 6.091597 | 2.42
2017-03-12 | 6.095486 | 2.42
2017-03-13 | 6.084653 | 2.42
2017-03-14 | 6.099861 | 2.42
2017-03-15 | 6.145347 | 2.42
2017-03-16 | 6.193264 | 2.859351
2017-03-17 | 6.189469 | 2.857466
2017-03-18 | 6.190417 | 2.682847
2017-03-19 | 6.184236 | 2.722569
2017-03-20 | 6.201389 | 2.789931
2017-03-21 | 6.230139 | 2.854306
2017-03-22 | 6.247778 | 2.829653
2017-03-23 | 6.105417 | 2.425347
2017-03-24 | 6.113889 | 2.563056
2017-03-25 | 6.128056 | 2.468472
2017-03-26 | 5.891458 | 2.125972
2017-03-27 | 5.960694 | 2.378333
2017-03-28 | 6.01625 | 2.475972
2017-03-29 | 6.062014 | 2.567153
2017-03-30 | 6.094861 | 2.596597
2017-03-31 | 6.025828 | 2.367034
2017-04-01 | 6.044306 | 2.475278
2017-04-02 | 6.009755 | 2.185455
2017-04-03 | 5.927639 | 2.06
2017-04-04 | 5.85 | 2.06
2017-04-05 | 5.927569 | 2.06
2017-04-06 | 5.98969 | 2.246207
2017-04-07 | 5.807759 | 2.42
2017-04-08 | 5.770069 | 2.42
2017-04-09 | 5.765208 | 2.42
2017-04-10 | 5.515417 | 2.42
2017-04-11 | 5.704028 | 2.42
2017-04-12 | 5.596389 | 2.42
2017-04-13 | 5.542083 | 2.42
2017-04-14 | 5.650556 | 2.42
2017-04-15 | 5.750278 | 2.42
2017-04-16 | 5.816736 | 2.289236
2017-04-17 | 5.822295 | 2.321184
2017-04-18 | 5.544861 | 2.321184
2017-04-19 | 5.009375 | 2.321184
2017-04-20 | 5.350556 | 1.59
2017-04-21 | 4.981875 | 1.59
2017-04-22 | 4.954792 | 1.59
2017-04-23 | 5.245903 | 1.59
2017-04-24 | 5.443889 | 1.66
2017-04-25 | 5.590694 | 1.66
2017-04-26 | 5.652222 | 1.66
2017-04-27 | 5.704236 | 2.13
2017-04-28 | 5.324653 | 1.435
2017-04-29 | 5.500556 | 1.435
2017-04-30 | 5.637153 | 1.435
2017-05-01 | 5.75125 | 2.05
2017-05-02 | 5.832972 | 2.05
2017-05-03 | 5.900278 | 2.05
2017-05-04 | 5.787292 | 2.32
2017-05-05 | 5.558472 | 2.215
2017-05-06 | 5.718793 | 2.215
2017-05-07 | 5.828172 | 2.32
2017-05-08 | 5.919236 | 2.335
2017-05-09 | 6.009444 | 2.335
2017-05-10 | 6.067292 | 2.335
2017-05-11 | 6.097569 | 2.5
2017-05-12 | 5.559028 | 2.5
2017-05-13 | 5.158958 | 2.5
2017-05-14 | 5.477569 | 2.5
2017-05-15 | 5.657639 | 1.935
2017-05-16 | 5.768958 | 1.935
2017-05-17 | 5.775845 | 1.935
2017-05-18 | 5.959306 | 2.28
2017-05-19 | 6.04 | 2.28
2017-05-20 | 6.113264 | 2.28
2017-05-21 | 6.162569 | 2.28
2017-05-22 | 6.157222 | 2.555
2017-05-23 | 6.100972 | 2.555
2017-05-24 | 5.631181 | 2.555
2017-05-25 | 5.368611 | 1.8
2017-05-26 | 5.445833 | 1.8
2017-05-27 | 5.191875 | 1.8
2017-05-28 | 5.444444 | 1.8
2017-05-29 | 5.612014 | 1.86
2017-05-30 | 5.169722 | 1.86
2017-05-31 | 5.063207 | 1.86
2017-06-01 | 4.366597 | 0.85
2017-06-02 | 4.726888 | 0.85
2017-06-03 | 5.051111 | 0.85
2017-06-04 | 5.298403 | 0.85
2017-06-05 | 5.482708 | 1.83
2017-06-06 | 5.629207 | 1.83
2017-06-07 | 5.748862 | 1.83
2017-06-08 | 5.857222 | 2.2
2017-06-09 | 5.942569 | 2.2975
2017-06-10 | 6.013125 | 2.395
2017-06-11 | 6.078889 | 2.455
2017-06-12 | 6.144792 | 2.515
2017-06-13 | 6.204236 | 2.376667
2017-06-14 | 6.11625 | 2.256667
2017-06-15 | 5.887014 | 2.1
2017-06-16 | 5.985764 | 2.395
2017-06-17 | 5.992029 | 2.1
2017-06-18 | 6.030486 | 2.23
2017-06-19 | 5.660625 | 1.77
2017-06-20 | 5.787639 | 2.122963
2017-06-21 | 5.906597 | 2.314074
2017-06-22 | 6.001111 | 2.376042
2017-06-23 | 5.816944 | 1.936597
2017-06-24 | 5.660764 | 1.947917
2017-06-25 | 5.704931 | 2.120145
2017-06-26 | 5.592292 | 2.342428
2017-06-27 | 5.753681 | 2.015
2017-06-28 | 5.838125 | 2.3125
2017-06-29 | 5.643264 | 1.85
2017-06-30 | 5.751667 | 1.85

## Figure 10
| Pore-water Pressure - GBS 1 |  |  |  | Pore-water Pressure - GBS 2 |  |  |  | Pore-water Pressure - GBS 3
| 2.1m | Fine RCA | 1.1m | Coarse RCA | 2.1m | Fine RAP | 1.1m | Coarse RAP | 2.1m | Fine RCA | 1.1m | Coarse RAP | 2.1m
2016-07-01 | -23.36347 | -16.61826 | -25.61569 | -4.983681 | -21.7 | -14.91 | -20.76 | -5.204 | -35.96451 | -15.65653 | -19.82132 | -7.223111 | 23.7341
2016-07-02 | -23.84741 | -16.72608 | -26.22133 | -4.983378 | -22.12 | -19.12 | -21 | -5.29 | -37.61916 | -15.94825 | -19.96322 | -7.385517 | 23.68566
2016-07-03 | -23.90917 | -16.791875 | -26.33271 | -4.962021 | -22.06 | -21.62 | -21.16 | -5.331 | -38.85444 | -16.35757 | -19.88771 | -7.387993 | 23.67646
2016-07-04 | -23.5716 | -16.79764 | -25.97118 | -4.9656875 | -22.03 | -22.28 | -20.87 | -5.393 | -39.54389 | -15.84215 | -19.56479 | -7.3724375 | 23.7216
2016-07-05 | -24.03597 | -16.8825 | -26.60681 | -4.976667 | -22.02 | -23.9 | -20.96 | -5.417 | -41.833125 | -16.2834 | -19.83396 | -7.173653 | 23.72056
2016-07-06 | -24.12297 | -16.94821 | -26.9149 | -5.025655 | -22.18 | -26.11 | -21.01 | -5.457 | -43.06917 | -16.55434 | -19.83138 | -7.044669 | 23.70407
2016-07-07 | -23.74359 | -16.78772 | -26.62455 | -5.047441 | -22.21 | -18.66 | -21.08 | -5.394 | -43.33903 | -15.70924 | -19.30572 | -7.321855 | 23.69745
2016-07-08 | -23.86556 | -16.829375 | -27.02465 | -5.085882 | -22.24 | -21.3 | -21.1 | -5.408 | -45.26306 | -15.30194 | -19.66556 | -7.588917 | 23.67285
2016-07-09 | -24.240625 | -16.81278 | -27.58104 | -5.043854 | -22.18 | -23.37 | -21.13 | -5.441 | -46.29833 | -15.70667 | -19.63521 | -7.142493 | 23.66931
2016-07-10 | -24.40431 | -16.89493 | -27.96076 | -5.042618 | -22.77 | -26.56 | -21.32 | -5.496 | -47.9784 | -16.25417 | -19.6859 | -7.193507 | 23.64361
2016-07-11 | -24.19951 | -16.70069 | -27.78549 | -5.017319 | -21.65 | -14.63 | -20.94 | -4.77 | -45.65118 | -15.5891 | -19.42 | -7.384083 | 23.63229
2016-07-12 | -24.48243 | -16.44347 | -28.50514 | -4.912021 | -22.49 | -21.18 | -21.1 | -4.947 | -46.87014 | -14.27125 | -19.61611 | -7.325396 | 23.64417
2016-07-13 | -24.57785 | -16.45424 | -29.08958 | -5.005917 | -21.79 | -14.92 | -20.43 | -4.983 | -47.24292 | -14.32368 | -19.73118 | -7.248021 | 23.63639
2016-07-14 | -24.16903 | -16.43257 | -28.77295 | -5.040625 | -22.52 | -16.61 | -21.14 | -5.058 | -43.6309 | -14.58757 | -19.43111 | -7.3579375 | 23.63347
2016-07-15 | -24.53743 | -16.49083 | -29.716875 | -5.052201 | -21.56 | -14.86 | -20.95 | -4.945 | -43.91514 | -15.4291 | -19.93083 | -7.391736 | 23.63326
2016-07-16 | -24.59826 | -16.56674 | -29.88722 | -4.97875 | -21.44 | -15.79 | -20.85 | -4.98 | -46.316875 | -15.88181 | -20.03486 | -7.381014 | 23.65111
2016-07-17 | -24.59957 | -16.59043 | -29.96287 | -5.021075 | -21.65 | -14.89 | -20.74 | -4.971 | -46.74971 | -15.61396 | -20.06275 | -7.407785 | 23.64164
2016-07-18 | -24.41667 | -16.51431 | -30.0859 | -4.990292 | -21.43 | -15.49 | -20.93 | -4.668 | -47.49778 | -14.29917 | -19.644375 | -7.293833 | 23.63104
2016-07-19 | -24.81604 | -16.28153 | -30.68403 | -4.975444 | -21.29 | -15.5 | -21.21 | -4.46 | -47.48292 | -14.21778 | -19.71729 | -7.183882 | 23.65264
2016-07-20 | -24.86833 | -15.64576 | -30.57243 | -4.992431 | -21.43 | -15.91 | -21.9 | -4.593 | -44.54583 | -14.20444 | -19.67194 | -7.166229 | 23.67944
2016-07-21 | -24.58722 | -15.76 | -29.82646 | -4.962208 | -21.56 | -16.34 | -20.81 | -4.684 | -39.70021 | -14.22715 | -19.36229 | -7.077319 | 23.69368
2016-07-22 | -24.91965 | -16.13931 | -30.11757 | -5.022729 | -21.4 | -16.32 | -20.59 | -4.57 | -37.74174 | -14.26674 | -19.83528 | -7.072069 | 23.68757
2016-07-23 | -24.96208 | -15.94792 | -29.19007 | -4.984674 | -21.56 | -16 | -20.35 | -4.766 | -36.07174 | -14.190625 | -19.72382 | -7.03575 | 23.71861
2016-07-24 | -24.9641 | -16.14181 | -29.17194 | -5.015951 | -21.72 | -15.4 | -20.11 | -4.785 | -35.14917 | -14.230625 | -19.75993 | -7.102056 | 23.73514
2016-07-25 | -24.57271 | -16.198125 | -28.82354 | -5.000875 | -22 | -15.84 | -18.76 | -4.884 | -34.13014 | -14.26632 | -19.55479 | -7.0594375 | 23.7559
2016-07-26 | -24.56826 | -16.34306 | -28.92674 | -5.036354 | -22.01 | -17.02 | -20.05 | -4.937 | -33.82028 | -14.65819 | -19.633125 | -7.104257 | 23.76028
2016-07-27 | -24.80271 | -16.32847 | -29.07833 | -4.943444 | -22.12 | -15.92 | -20.27 | -4.994 | -35.5941 | -14.78701 | -20.009375 | -7.04 | 23.7759
2016-07-28 | -24.651875 | -16.50396 | -29.088125 | -4.964493 | -22.13 | -18.4 | -20.5 | -4.959 | -38.20792 | -15.04681 | -19.96951 | -7.060292 | 23.77583
2016-07-29 | -25.04694 | -16.54535 | -29.88181 | -4.927417 | -22.22 | -19.43 | -20.58 | -5.002 | -42.04986 | -14.67472 | -20.21806 | -7.053194 | 23.77139
2016-07-30 | -25.29479 | -16.57854 | -30.48097 | -4.95016 | -22.32 | -21.14 | -20.69 | -5.069 | -45.39194 | -15.111875 | -20.145625 | -7.080667 | 23.75146
2016-07-31 | -25.39697 | -16.60062 | -30.83717 | -4.965766 | -22.14 | -15.53 | -20.2 | -4.949 | -46.9549 | -15.70786 | -20.11821 | -7.124421 | 23.73103
2016-08-01 | -25.15528 | -16.41924 | -30.53375 | -4.968215 | -22.45 | -19.27 | -20.58 | -5.109 | -46.489375 | -15.24229 | -19.49931 | -7.169354 | 23.72299
2016-08-02 | -25.36895 | -16.6051 | -31.41007 | -4.901762 | -22.36 | -16.35 | -20.63 | -5.034 | -50.65706 | -15.99175 | -20.04154 | -7.073622 | 23.70615
2016-08-03 | -25.22201 | -16.58847 | -31.63819 | -4.959715 | -22.34 | -21.03 | -20.92 | -4.857 | -50.51306 | -15.36458 | -19.74965 | -6.996667 | 23.68056
2016-08-04 | -25.60979 | -16.57292 | -32.63708 | -4.919507 | -22.05 | -21.07 | -20.82 | -4.843 | -53.74882 | -15.50271 | -20.03708 | -5.874514 | 23.66653
2016-08-05 | -25.305625 | -16.38785 | -32.50049 | -4.897535 | -22.2 | -23.09 | -20.93 | -4.944 | -54.16868 | -15.10653 | -19.62368 | -5.805132 | 23.63833
2016-08-06 | -25.77979 | -16.60055 | -33.53883 | -4.950476 | -21.95 | -15.63 | -19.91 | -4.94 | -56.68993 | -15.47379 | -20.04193 | -7.661524 | 23.61324
2016-08-07 | -25.7931 | -16.60034 | -33.88628 | -4.946283 | -22.63 | -18.28 | -20.87 | -5.003 | -56.5171 | -15.09283 | -19.978 | -7.318552 | 23.59641
2016-08-08 | -24.28479 | -16.54326 | -31.58897 | -4.89575 | -23.04 | -19.24 | -21.23 | -5.051 | -50.15785 | -15.11722 | -18.83962 | -7.036153 | 23.565625
2016-08-09 | -25.70431 | -16.57972 | -34.56507 | -4.9139375 | -22.56 | -17 | -21.27 | -5.141 | -60.46583 | -15.65931 | -19.95306 | -7.046215 | 23.5334
2016-08-10 | -25.81347 | -16.58354 | -35.06257 | -4.91291 | -22.64 | -20.23 | -21.18 | -5.189 | -62.36875 | -15.32556 | -19.96826 | -5.41309 | 23.47257
2016-08-11 | -25.18515 | -16.59424 | -34.57847 | -4.9546875 | -22.65 | -22.18 | -21.24 | -5.192 | -60.10493 | -15.19139 | -19.48118 | -5.914347 | 23.40236
2016-08-12 | -25.87493 | -16.69278 | -36.12271 | -4.962326 | -22.72 | -23.37 | -21.33 | -5.235 | -65.20799 | -15.32528 | -20.10035 | -7.348097 | 23.336875
2016-08-13 | -25.90299 | -16.67757 | -36.73069 | -4.972278 | -22.47 | -21.17 | -21.09 | -5.306 | -66.76132 | -14.98417 | -20.0791 | -7.274215 | 23.26319
2016-08-14 | -25.96243 | -16.69861 | -37.31465 | -4.999028 | -22.54 | -22.81 | -21.22 | -5.319 | -69.05694 | -14.80632 | -20.03729 | -7.535403 | 23.18653
2016-08-15 | -25.36903 | -16.64444 | -36.36826 | -4.961528 | -22.3 | -24.82 | -21.24 | -5.369 | -63.9781 | -14.87965 | -19.52194 | -7.461639 | 23.09299
2016-08-16 | -26.026875 | -16.66208 | -38.51903 | -5.000215 | -22.77 | -18.45 | -21.6 | -5.44 | -70.70896 | -15.22354 | -20.08257 | -7.477271 | 22.98229
2016-08-17 | -25.85316 | -16.65348 | -38.1256 | -4.991007 | -22.55 | -22.82 | -21.44 | -4.723 | -68.71195 | -15.11155 | -19.87785 | -7.205766 | 22.96633
2016-08-18 | -25.89396 | -16.65285 | -39.38722 | -5.022035 | -23.47 | -26.24 | -21.69 | -4.897 | -70.53111 | -15.98236 | -19.72877 | -6.193528 | 22.66097
2016-08-19 | -26.38646 | -16.66875 | -40.9541 | -4.918021 | -22.44 | -26.65 | -21.54 | -4.84 | -71.85319 | -15.52708 | -19.861875 | -6.137222 | 22.58542
2016-08-20 | -26.61743 | -16.34271 | -42.17403 | -4.8268125 | -22.41 | -20.48 | -21.51 | -4.838 | -70.94403 | -14.62903 | -19.64104 | -6.043396 | 22.42125
2016-08-21 | -26.88507 | -16.47757 | -43.47792 | -4.918569 | -22.07 | -21.42 | -21.49 | -4.511 | -71.51396 | -15.31576 | -19.74556 | -6.1230625 | 22.33375
2016-08-22 | -26.31427 | -16.42111 | -42.83549 | -4.550042 | -21.61 | -15.79 | -21.76 | -4.593 | -68.95514 | -14.926875 | -19.50722 | -7.045424 | 22.22542
2016-08-23 | -27.15569 | -16.47778 | -45.10646 | -4.888125 | -21.57 | -15.73 | -21.57 | -4.689 | -75.44833 | -15.23958 | -20.13958 | -7.124361 | 22.05653
2016-08-24 | -27.30521 | -16.16444 | -45.74514 | -4.881757 | -21.54 | -15.9 | -21.64 | -4.745 | -75.57632 | -14.408125 | -20.09153 | -6.381097 | 21.96757
2016-08-25 | -26.98542 | -15.93835 | -45.00722 | -4.860458 | -21.57 | -16.93 | -21.72 | -4.845 | -61.73032 | -14.16965 | -19.78444 | -6.716875 | 21.98035
2016-08-26 | -27.75708 | -16.26993 | -47.36431 | -4.870042 | -21.52 | -17.13 | -21.42 | -4.87 | -71.30299 | -14.21493 | -20.369375 | -6.870556 | 21.97979
2016-08-27 | -28.03896 | -16.4066 | -48.39153 | -4.886111 | -21.6 | -16.22 | -21.75 | -4.951 | -72.55993 | -14.2666 | -20.44694 | -6.34741 | 21.965
2016-08-28 | -28.19986 | -16.465625 | -49.07417 | -4.862722 | -21.6 | -17.61 | -21.97 | -4.993 | -73.48465 | -14.99299 | -20.46472 | -6.306368 | 21.9409
2016-08-29 | -27.72736 | -16.45924 | -48.38601 | -4.830083 | -21.66 | -16.35 | -21.42 | -5.044 | -74.45752 | -15.3275 | -19.83882 | -6.433986 | 21.87028
2016-08-30 | -28.45646 | -16.53431 | -51.2291 | -4.883521 | -21.84 | -24.1 | -21.68 | -5.105 | -79.528125 | -15.66625 | -20.408125 | -6.513333 | 21.67507
2016-08-31 | -28.66441 | -16.57779 | -51.85848 | -4.888814 | -21.76 | -24.71 | -21.82 | -5.111 | -77.18662 | -15.76952 | -20.3871 | -6.492462 | 21.36683
2016-09-01 | -28.47958 | -16.56917 | -51.53 | -4.959535 | -21.45 | -24.95 | -21.75 | -4.563 | -76.44757 | -15.6116 | -20.12014 | -6.64016 | 21.05875
2016-09-02 | -28.93937 | -16.58965 | -53.44769 | -4.922923 | -21.47 | -17.38 | -21.47 | -4.596 | -76.75434 | -15.89224 | -20.52643 | -6.646832 | 20.79196
2016-09-03 | -29.09819 | -16.70785 | -54.52514 | -4.920757 | -21.65 | -21.94 | -21.65 | -4.557 | -79.92389 | -15.78076 | -20.365625 | -6.553042 | 20.58611
2016-09-04 | -29.23424 | -16.72181 | -55.42764 | -4.956486 | -21.37 | -17.15 | -21.61 | -4.486 | -80.25569 | -15.5441 | -20.27271 | -6.6275 | 21.33576
2016-09-05 | -28.96083 | -16.15514 | -49.83181 | -4.85475 | -21.42 | -15.37 | -21.31 | -4.612 | -64.84014 | -14.20736 | -19.50083 | -6.676014 | 22.99764
2016-09-06 | -29.61641 | -16.25834 | -50.29434 | -4.828262 | -21.62 | -15.54 | -21.46 | -4.672 | -61.64924 | -14.20283 | -19.77303 | -6.707503 | 23.18917
2016-09-07 | -29.68331 | -15.8651 | -44.75772 | -4.872028 | -21.53 | -15.58 | -21.32 | -4.545 | -61.28366 | -14.2389 | -19.80883 | -6.735262 | 22.78483
2016-09-08 | -29.376875 | -15.85174 | -36.36701 | -4.836556 | -21.67 | -15.51 | -21.19 | -4.621 | -56.87806 | -14.20125 | -19.59896 | -6.716521 | 21.79521
2016-09-09 | -30.10222 | -16.15208 | -40.83944 | -4.903236 | -21.74 | -15.56 | -21.18 | -4.653 | -63.07618 | -14.27979 | -20.26132 | -6.762382 | 21.29347
2016-09-10 | -30.12611 | -16.24444 | -39.57042 | -4.888958 | -22.11 | -16.11 | -22.03 | -4.751 | -55.6041 | -14.2459 | -20.09618 | -6.812868 | 21.62646
2016-09-11 | -30.21299 | -16.15708 | -34.23785 | -4.8590625 | -21.51 | -15.73 | -21.43 | -4.548 | -47.45 | -14.24917 | -20.2291 | -6.745972 | 21.71306
2016-09-12 | -29.90431 | -16.18382 | -39.44792 | -4.9194375 | -21.65 | -21.91 | -21.18 | -4.465 | -54.83417 | -14.61167 | -19.909375 | -6.902139 | 21.36868
2016-09-13 | -30.19215 | -16.27681 | -45.12458 | -4.845028 | -21.33 | -15.32 | -21.2 | -4.452 | -58.33486 | -15.15444 | -20.20361 | -6.775458 | 21.02896
2016-09-14 | -30.30222 | -16.36118 | -50.08597 | -4.915049 | -21.43 | -14.84 | -21.1 | -4.24 | -60.96132 | -15.02007 | -20.24944 | -6.928257 | 21.52771
2016-09-15 | -29.80743 | -16.10625 | -47.28076 | -4.789229 | -21.39 | -15 | -21.29 | -4.242 | -46.05229 | -14.22278 | -19.68556 | -6.794951 | 21.55507
2016-09-16 | -30.13035 | -15.70424 | -43.29174 | -4.798396 | -21.2 | -15.06 | -21.17 | -4.421 | -43.69868 | -14.18222 | -20.01215 | -6.845035 | 22.02
2016-09-17 | -30.06565 | -15.89734 | -43.04486 | -4.808971 | -21.15 | -15.05 | -20.92 | -4.439 | -44.47809 | -14.22969 | -19.85877 | -6.82835 | 21.7835
2016-09-18 | -29.97229 | -15.57917 | -37.96674 | -4.803806 | -21.38 | -15.22 | -21.61 | -4.53 | -34.5209 | -14.30424 | -19.85951 | -6.849951 | 21.57667
2016-09-19 | -28.89444 | -15.49375 | -32.69444 | -4.798389 | -21.52 | -14.69 | -20.98 | -4.437 | -24.17542 | -14.17111 | -19.488125 | -6.850521 | 21.66896
2016-09-20 | -29.16153 | -15.97597 | -32.08618 | -4.827257 | -21.21 | -14.51 | -20.75 | -4.444 | -25.26535 | -14.31424 | -19.65896 | -6.858611 | 21.74757
2016-09-21 | -29.13778 | -16.07826 | -34.65076 | -4.827396 | -21.51 | -15.23 | -21.33 | -4.681 | -30.331875 | -14.91424 | -19.99354 | -6.863729 | 21.67354
2016-09-22 | -28.69583 | -16.20007 | -39.20995 | -4.7853125 | -21.63 | -17.53 | -20.73 | -4.745 | -34.47056 | -14.730625 | -19.589375 | -6.903667 | 21.48049
2016-09-23 | -29.0809 | -16.36243 | -45.25049 | -4.755229 | -21.75 | -16.51 | -20.93 | -4.783 | -41.20125 | -15.00556 | -20.00785 | -6.887111 | 21.20319
2016-09-24 | -29.199375 | -16.46528 | -49.95757 | -4.761174 | -21.91 | -17.52 | -21.11 | -4.778 | -47.33132 | -15.11354 | -20.02646 | -6.885382 | 20.87951
2016-09-25 | -29.48931 | -16.56646 | -53.96083 | -4.828924 | -21.88 | -18.76 | -21.2 | -4.927 | -51.04528 | -15.22153 | -20.184375 | -6.925667 | 20.643125
2016-09-26 | -29.06493 | -16.52257 | -53.36139 | -4.778771 | -22 | -19.16 | -21.47 | -4.988 | -52.83757 | -15.31365 | -19.92021 | -7.062715 | 20.48757
2016-09-27 | -29.48708 | -16.5291 | -58.59014 | -4.817222 | -21.96 | -18.66 | -21.44 | -4.98 | -60.68569 | -15.82028 | -20.20326 | -7.400875 | 20.34222
2016-09-28 | -29.40042 | -16.58708 | -59.36979 | -4.766729 | -22.12 | -18.88 | -21.28 | -5.02 | -64.76243 | -15.91236 | -20.2741 | -7.409611 | 20.11479
2016-09-29 | -29.13326 | -16.67278 | -59.66307 | -4.739264 | -21.98 | -17.66 | -20.98 | -5.061 | -70.29021 | -16.08069 | -20.14201 | -7.352486 | 19.71785
2016-09-30 | -29.89924 | -16.66674 | -63.30424 | -4.812028 | -22.14 | -18.74 | -21.38 | -5.094 | -75.68917 | -16.515 | -20.56229 | -7.554139 | 19.29965
2016-10-01 | -30.33868 | -16.66153 | -65.32097 | -4.898396 | -22.19 | -20.03 | -21.27 | -5.061 | -77.87639 | -16.59597 | -20.73396 | -7.537972 | 19.01972
2016-10-02 | -30.5165 | -16.65874 | -66.18909 | -4.84128 | -22.24 | -17.37 | -20.86 | -5.083 | -77.92385 | -16.64049 | -20.78098 | -7.460315 | 18.82259
2016-10-03 | -30.36479 | -16.76681 | -64.79078 | -4.950097 | -21.59 | -16.59 | -21.26 | -4.263 | -75.42542 | -16.37319 | -20.40542 | -8.145132 | 18.63479
2016-10-04 | -31.02993 | -16.74458 | -68.90639 | -4.928792 | -21.62 | -17.59 | -21.3 | -4.452 | -80.58417 | -16.40889 | -20.55771 | -9.6113125 | 18.440625
2016-10-05 | -31.279375 | -16.74208 | -69.90292 | -4.889681 | -21.48 | -19.23 | -21.19 | -4.397 | -81.79861 | -15.77799 | -20.68847 | -7.529104 | 18.19194
2016-10-06 | -31.15359 | -16.77621 | -68.086 | -4.870731 | -21.51 | -15.99 | -20.82 | -4.461 | -78.61786 | -16.08538 | -20.45503 | -7.502683 | 17.9211
2016-10-07 | -31.70821 | -16.06634 | -68.22738 | -4.841117 | -21.65 | -17.78 | -21.17 | -4.563 | -39.33062 | -14.90759 | -20.48014 | -7.242448 | 21.73662
2016-10-08 | -31.79042 | -15.70965 | -61.44736 | -4.756819 | -21.68 | -16.78 | -21.1 | -4.581 | -22.18493 | -14.22722 | -20.224375 | -7.048201 | 22.57951
2016-10-09 | -31.90493 | -16.06618 | -61.74896 | -4.740611 | -21.98 | -17.35 | -21.45 | -4.684 | -21.62167 | -14.29243 | -20.25306 | -7.025292 | 22.56875
2016-10-10 | -31.69389 | -16.0034 | -58.74764 | -4.730444 | -21.53 | -15.59 | -20.79 | -4.344 | -22.36875 | -14.36194 | -19.94757 | -7.079472 | 21.63056
2016-10-11 | -32.22715 | -16.1225 | -63.62792 | -4.690368 | -21.58 | -16.62 | -20.99 | -4.315 | -26.02292 | -14.93833 | -20.34736 | -7.240979 | 20.008125
2016-10-12 | -32.48715 | -16.28493 | -65.78736 | -4.714021 | -21.5 | -15.54 | -21.13 | -4.391 | -31.7984 | -15.44299 | -20.51986 | -7.353889 | 18.95986
2016-10-13 | -32.34007 | -16.36014 | -63.79028 | -4.688646 | -21.76 | -17.19 | -20.75 | -4.496 | -37.4066 | -15.62771 | -20.3475 | -7.215674 | 18.40653
2016-10-14 | -32.59396 | -15.64194 | -65.38271 | -4.689951 | -21.97 | -18.02 | -21.01 | -4.612 | -25.84292 | -14.56653 | -20.58701 | -7.034528 | 28.61576
2016-10-15 | -32.18653 | -15.82819 | -62.99986 | -4.666375 | -21.83 | -18.95 | -21.43 | -4.504 | -21.48958 | -14.31625 | -20.29215 | -6.986667 | 21.69035
2016-10-16 | -32.355625 | -15.64014 | -63.14368 | -4.723583 | -21.96 | -17.37 | -20.86 | -4.537 | -21.04111 | -14.27576 | -20.41354 | -6.95909 | 22.04465
2016-10-17 | -32.22495 | -15.7979 | -62.47203 | -4.690425 | -22.05 | -17.08 | -21.29 | -4.565 | -21.74014 | -14.40394 | -20.23104 | -6.974732 | 21.48188
2016-10-18 | -32.65319 | -16.1534 | -65.52083 | -4.681021 | -21.78 | -15.96 | -20.85 | -4.583 | -25.01368 | -15.19917 | -20.25007 | -6.953167 | 19.36764
2016-10-19 | -32.87132 | -16.33201 | -67.10444 | -4.754743 | -22.21 | -16.54 | -20.83 | -4.478 | -27.70014 | -15.378125 | -20.35167 | -7.068729 | 18.42257
2016-10-20 | -32.39007 | -16.30965 | -65.59167 | -4.69034 | -21.32 | -14.98 | -20.63 | -4.229 | -30.76347 | -15.12104 | -20.07646 | -6.975833 | 18.00646
2016-10-21 | -32.87889 | -16.32368 | -68.74361 | -4.693986 | -21.41 | -14.92 | -20.9 | -4.087 | -36.14215 | -15.44931 | -20.49028 | -7.0125 | 17.76625
2016-10-22 | -32.9459 | -16.40083 | -68.83375 | -4.7283125 | -21.33 | -15.47 | -20.5 | -4.308 | -41.70861 | -15.65194 | -20.52222 | -7.060632 | 17.59271
2016-10-23 | -33.03444 | -16.46507 | -68.97306 | -4.7564375 | -21.48 | -15.43 | -20.9 | -4.337 | -47.4016 | -15.83278 | -20.61069 | -7.087444 | 17.40667
2016-10-24 | -32.59875 | -15.87819 | -67.56479 | -4.743354 | -21.74 | -15.84 | -21.12 | -4.266 | -31.93972 | -14.88451 | -20.12819 | -6.9805625 | 20.5116
2016-10-25 | -32.81493 | -15.60375 | -64.93153 | -4.761778 | -21.43 | -15.17 | -20.7 | -4.129 | -21.62819 | -14.12889 | -20.0809 | -6.912625 | 21.471875
2016-10-26 | -31.97285 | -15.37549 | -61.68382 | -4.723528 | -21.39 | -16.93 | -20.34 | -4.35 | -20.65139 | -14.115625 | -20.10243 | -6.841604 | 21.98847
2016-10-27 | -30.69882 | -15.96646 | -59.89292 | -4.775799 | -21.25 | -15.32 | -20.88 | -4.197 | -22.42153 | -14.43042 | -20.15361 | -6.962222 | 20.06896
2016-10-28 | -30.37493 | -16.16444 | -63.00146 | -4.782896 | -21.55 | -15.7 | -20.81 | -4.294 | -23.66486 | -14.87729 | -20.54965 | -6.953139 | 19.05299
2016-10-29 | -30.16417 | -15.91049 | -65.78722 | -4.774333 | -21.39 | -15.65 | -20.5 | -4.32 | -22.0975 | -14.59465 | -20.6816 | -6.911278 | 21.09868
2016-10-30 | -29.65569 | -15.71722 | -63.12479 | -4.744611 | -21.44 | -15.33 | -20.65 | -4.055 | -22.018125 | -14.19792 | -20.60792 | -6.888785 | 21.01958
2016-10-31 | -27.75696 | -15.85669 | -64.29083 | -4.70229 | -21.57 | -15.39 | -20.72 | -4.208 | -23.50814 | -14.54938 | -20.27993 | -6.885193 | 19.32552
2016-11-01 | -28.92889 | -15.40569 | -64.84167 | -4.722701 | -21.83 | -15.86 | -20.82 | -4.281 | -20.77465 | -14.1775 | -20.56847 | -6.791694 | 22.40493
2016-11-02 | -28.48364 | -15.92315 | -56.82783 | -4.745776 | -22.09 | -15.9 | -20.35 | -4.451 | -20.58196 | -14.14147 | -20.50538 | -6.791063 | 22.42895
2016-11-03 | -27.7766 | -15.73486 | -56.37556 | -4.694806 | -22.07 | -16.65 | -21.05 | -4.51 | -21.66569 | -14.1441 | -20.22931 | -6.7995625 | 21.33576
2016-11-04 | -27.87889 | -15.79604 | -61.14979 | -4.733806 | -22.13 | -16.63 | -21.06 | -4.598 | -21.44507 | -14.35604 | -20.57542 | -6.813361 | 21.63674
2016-11-05 | -27.76882 | -15.58069 | -58.14292 | -4.738285 | -22.14 | -14.79 | -20.6 | -4.651 | -21.16319 | -14.18979 | -20.48701 | -6.815778 | 22.42979
2016-11-06 | -27.47986 | -15.87724 | -58.09034 | -4.68531 | -21.83 | -15.72 | -20.8 | -4.404 | -22.37455 | -14.35441 | -20.43952 | -6.860524 | 20.69883
2016-11-07 | -27.02448 | -16.1809 | -63.97497 | -4.729124 | -21.89 | -16.24 | -20.56 | -4.461 | -23.40145 | -14.83669 | -20.21193 | -7.024014 | 19.21393
2016-11-08 | -27.16639 | -16.2191 | -65.67792 | -4.679326 | -21.56 | -16.02 | -20.59 | -4.214 | -24.39708 | -15.14708 | -20.51736 | -6.991917 | 18.58965
2016-11-09 | -27.22319 | -16.38375 | -71.61264 | -4.721549 | -21.3 | -13.75 | -20.16 | -4.266 | -26.58979 | -15.4434 | -20.756875 | -7.01775 | 17.8809
2016-11-10 | -26.85451 | -16.38632 | -70.98576 | -4.708931 | -21.39 | -15.38 | -20.44 | -4.251 | -28.96625 | -15.55653 | -20.43201 | -7.0326875 | 17.43674
2016-11-11 | -27.31833 | -16.44715 | -73.83424 | -4.672118 | -21.36 | -15.39 | -19.54 | -4.336 | -27.10146 | -14.93597 | -20.53347 | -7.010576 | 19.07764
2016-11-12 | -27.34354 | -16.30444 | -73.40958 | -4.597431 | -21.55 | -15.95 | -20.44 | -4.457 | -23.15118 | -14.22347 | -20.47674 | -6.996458 | 18.74528
2016-11-13 | -27.40007 | -16.1841 | -73.27875 | -4.599882 | -21.63 | -15.98 | -20.59 | -4.472 | -24.75965 | -14.29556 | -20.49951 | -7.005903 | 18.70111
2016-11-14 | -27.11917 | -15.25757 | -69.46257 | -4.587701 | -21.58 | -18.18 | -20.56 | -4.415 | -20.35049 | -14.12854 | -20.03611 | -6.977542 | 22.48771
2016-11-15 | -27.2716 | -15.58549 | -60.11931 | -4.572299 | -21.69 | -17.56 | -20.6 | -4.487 | -20.92729 | -14.1841 | -20.17076 | -6.912014 | 21.90944
2016-11-16 | -27.05618 | -15.24556 | -56.52264 | -4.569236 | -21.77 | -17.34 | -20.29 | -4.321 | -20.51799 | -14.18972 | -19.91681 | -6.84666 | 22.62708
2016-11-17 | -27.15867 | -15.58959 | -57.38133 | -4.594884 | -22 | -16.79 | -20.21 | -4.405 | -21.19031 | -14.2263 | -20.18819 | -6.880558 | 21.66085
2016-11-18 | -27.18833 | -16.108125 | -62.30528 | -4.664917 | -22.01 | -17.24 | -20.37 | -4.473 | -23.30215 | -14.4091 | -20.58479 | -6.968576 | 19.09424
2016-11-19 | -27.28535 | -16.18326 | -66.43743 | -4.647944 | -21.86 | -16.59 | -20.28 | -4.466 | -22.86444 | -14.39375 | -20.55903 | -6.897465 | 19.90326
2016-11-20 | -27.28528 | -16.04993 | -67.08882 | -4.6226875 | -21.87 | -16.62 | -20.43 | -4.477 | -24.7025 | -14.28097 | -20.47465 | -6.915694 | 18.67361
2016-11-21 | -26.97715 | -16.04458 | -68.575 | -4.641528 | -21.47 | -16.64 | -20.8 | -4.263 | -23.07424 | -14.35917 | -20.035 | -6.91209 | 20.24667
2016-11-22 | -27.30479 | -15.91243 | -72.08451 | -4.64666 | -21.05 | -15.94 | -20.26 | -4.219 | -22.7234 | -14.18604 | -20.41139 | -6.971896 | 19.47903
2016-11-23 | -27.23354 | -16.12306 | -72.10896 | -4.654868 | -21.69 | -16.23 | -20.62 | -4.337 | -24.95986 | -14.5509 | -20.43056 | -7.031167 | 17.82847
2016-11-24 | -26.87535 | -16.25611 | -70.8216 | -4.667035 | -21.68 | -15.95 | -20.69 | -4.37 | -29.03132 | -14.92778 | -20.1355 | -7.025674 | 17.10632
2016-11-25 | -27.46972 | -16.41535 | -74.70042 | -4.674486 | -21.45 | -15.63 | -20.41 | -4.518 | -35.98465 | -15.29271 | -20.64757 | -7.082861 | 16.61007
2016-11-26 | -27.78299 | -16.37701 | -74.98729 | -4.674389 | -21.64 | -16.07 | -20.56 | -4.442 | -34.26507 | -15.13007 | -20.71069 | -7.041771 | 19.26076
2016-11-27 | -28.0416 | -15.90472 | -74.50653 | -4.608958 | -21.64 | -15.96 | -20.66 | -4.236 | -21.94389 | -14.19056 | -20.42646 | -6.952236 | 19.93493
2016-11-28 | -27.65299 | -15.99542 | -73.08382 | -4.639715 | -21.32 | -15.77 | -21.25 | -4.198 | -24.03306 | -14.23208 | -19.84764 | -7.013201 | 17.91097
2016-11-29 | -28.12931 | -16.21028 | -76.73847 | -4.680285 | -21.08 | -14.43 | -20.46 | -4.257 | -28.60674 | -14.73493 | -20.40472 | -7.115125 | 16.67125
2016-11-30 | -28.0934 | -16.31854 | -76.39694 | -4.659299 | -21.98 | -16.42 | -20.6 | -4.502 | -35.94042 | -15.20479 | -20.44375 | -7.082993 | 16.27681
2016-12-01 | -27.940625 | -16.36944 | -75.16576 | -4.712125 | -22.19 | -16.11 | -20.46 | -4.541 | -40.95528 | -15.48174 | -20.23451 | -7.113368 | 16.01535
2016-12-02 | -28.30308 | -16.51406 | -75.82434 | -4.660168 | -22.11 | -16.06 | -20.77 | -4.55 | -46.53734 | -15.40615 | -20.60853 | -6.973147 | 15.94392
2016-12-03 | -28.49375 | -16.46278 | -76.97326 | -4.657799 | -21.69 | -15.98 | -20.77 | -4.278 | -52.6216 | -14.64556 | -20.5966 | -6.895896 | 16.08882
2016-12-04 | -28.45667 | -16.25097 | -76.5525 | -4.611167 | -21.76 | -15.9 | -20.75 | -4.321 | -57.06826 | -14.30597 | -20.52444 | -6.882826 | 15.78076
2016-12-05 | -27.94653 | -16.18694 | -73.5359 | -4.565229 | -21.93 | -16.98 | -20.83 | -4.392 | -62.57754 | -14.63535 | -20.02936 | -6.955236 | 15.57854
2016-12-06 | -28.77214 | -16.33269 | -76.72448 | -4.55131 | -21.97 | -16.37 | -21 | -4.361 | -69.83566 | -14.71076 | -20.52269 | -6.96229 | 15.348
2016-12-07 | -29.01669 | -16.3511 | -76.63214 | -4.540903 | -22.07 | -16.55 | -20.65 | -4.42 | -74.24862 | -14.79724 | -20.68241 | -7.009986 | 15.12931
2016-12-08 | -28.76264 | -16.33479 | -75.95319 | -4.569604 | -22.25 | -16.26 | -20.51 | -4.439 | -74.54299 | -15.14507 | -20.25632 | -7.032736 | 14.87722
2016-12-09 | -29.4175 | -16.473125 | -78.64639 | -4.57066 | -22.24 | -17.7 | -20.65 | -4.292 | -77.72139 | -15.431875 | -20.69417 | -7.011451 | 14.621875
2016-12-10 | -29.67007 | -16.33292 | -78.7116 | -4.554674 | -22.18 | -17.85 | -20.73 | -4.355 | -27.12347 | -14.55243 | -20.60924 | -6.917174 | 14.44458
2016-12-11 | -29.86104 | -16.33424 | -78.62965 | -4.603792 | -22.2 | -18.16 | -20.77 | -4.313 | -46.03958 | -14.45639 | -20.58389 | -6.980833 | 14.535625
2016-12-12 | -29.54722 | -16.23236 | -78.3366 | -4.582444 | -22.16 | -15.84 | -20.68 | -4.358 | -69.665 | -14.69264 | -20.18757 | -7.010889 | 14.62479
2016-12-13 | -30.21028 | -16.37104 | -80.93771 | -4.613097 | -22.21 | -16.81 | -20.69 | -4.469 | -81.43611 | -15.12917 | -20.61833 | -7.076597 | 14.60528
2016-12-14 | -30.52868 | -16.38444 | -80.85153 | -4.601229 | -22.26 | -16.98 | -21 | -4.447 | -83.23264 | -15.35882 | -20.689375 | -7.031951 | 14.4491
2016-12-15 | -30.42694 | -16.4566 | -80.20486 | -4.629854 | -22.34 | -15.21 | -19.95 | -4.522 | -81.74917 | -15.45569 | -20.28167 | -7.041278 | 14.18993
2016-12-16 | -31.35153 | -16.56667 | -82.52361 | -4.644778 | -22.35 | -16.27 | -20.91 | -4.534 | -86.18958 | -15.6609 | -20.89576 | -7.0383125 | 13.87285
2016-12-17 | -31.22831 | -16.53263 | -81.73285 | -4.65515 | -22.41 | -17.39 | -20.69 | -4.591 | -84.72483 | -15.63703 | -20.73488 | -7.057399 | 13.87746
2016-12-18 | -31.97868 | -16.63632 | -82.08889 | -4.659993 | -21.89 | -18.41 | -21.14 | -4.336 | -77.44194 | -15.84715 | -20.76424 | -7.029167 | 14.631875
2016-12-19 | -31.82021 | -16.09354 | -80.93035 | -4.545833 | -21.26 | -15.86 | -20.78 | -4.219 | -23.09028 | -14.42819 | -19.89375 | -6.903326 | 18.29868
2016-12-20 | -32.43576 | -16.0441 | -83.8375 | -4.557069 | -21.32 | -16.14 | -20.79 | -4.275 | -37.22625 | -14.28993 | -20.328125 | -6.965208 | 14.74417
2016-12-21 | -32.82042 | -16.22417 | -83.63889 | -4.594875 | -21.81 | -16.35 | -21.12 | -4.374 | -64.29528 | -14.78819 | -20.53549 | -6.973285 | 14.01014
2016-12-22 | -32.65035 | -16.31458 | -83.2159 | -4.628681 | -21.34 | -15.79 | -20.66 | -4.247 | -77.94396 | -14.94174 | -20.23458 | -7.003333 | 15.98132
2016-12-23 | -33.33715 | -15.86104 | -84.84931 | -4.572653 | -21.18 | -14.95 | -20.83 | -4.194 | -71.02882 | -14.22472 | -20.425 | -6.937604 | 17.65903
2016-12-24 | -33.35972 | -15.18694 | -81.19986 | -4.55891 | -20.92 | -15.01 | -20.62 | -4.178 | -20.38507 | -14.15875 | -20.20403 | -6.917715 | 20.9525
2016-12-25 | -33.31028 | -15.64076 | -70.62576 | -4.566111 | -20.83 | -15.55 | -22.23 | -4.274 | -19.48056 | -14.525625 | -20.19278 | -6.940299 | 20.01521
2016-12-26 | -32.72528 | -16.0359 | -42.84264 | -4.579486 | -21.21 | -15.57 | -21.5 | -4.295 | -20.59056 | -14.84222 | -19.84215 | -6.9509375 | 18.16069
2016-12-27 | -33.10361 | -16.16014 | -36.92146 | -4.585 | -21.29 | -15.67 | -21.48 | -4.393 | -23.91229 | -15.0784 | -20.62035 | -6.986354 | 16.3516
2016-12-28 | -33.12785 | -16.34139 | -46.02799 | -4.642451 | -21.37 | -15.7 | -20.56 | -4.425 | -26.16618 | -15.2141 | -20.81208 | -7.021799 | 15.41757
2016-12-29 | -32.34528 | -16.4084 | -55.83472 | -4.614069 | -21.52 | -15.78 | -20.69 | -4.455 | -29.1956 | -15.18854 | -20.41833 | -7.010451 | 14.73493
2016-12-30 | -32.93396 | -16.51333 | -67.47458 | -4.635451 | -21.41 | -15.88 | -21.05 | -4.281 | -30.3791 | -15.16153 | -20.89319 | -7.062444 | 16.894375
2016-12-31 | -33.22041 | -16.19055 | -68.67972 | -4.611924 | -21.4 | -15.71 | -20.4 | -4.318 | -21.29683 | -14.40634 | -20.5691 | -6.986386 | 19.19359
2017-01-01 | -33.07069 | -16.02889 | -71.44799 | -4.609757 | -21.31 | -15.12 | -20.68 | -4.082 | -22.07778 | -14.66778 | -20.54611 | -6.994521 | 18.27292
2017-01-02 | -32.82308 | -15.53853 | -46.50007 | -4.514455 | -21.21 | -15.37 | -20.68 | -4.214 | -20.6407 | -14.30664 | -20.45056 | -6.979993 | 20.86559
2017-01-03 | -31.81319 | -15.9884 | -28.5359 | -4.575979 | -21.26 | -15.51 | -20.08 | -4.213 | -20.58819 | -14.62854 | -20.26264 | -6.915972 | 20.045625
2017-01-04 | -31.80146 | -16.07639 | -30.944375 | -4.601708 | -21.37 | -15.57 | -20.99 | -4.285 | -21.3125 | -14.69882 | -20.59646 | -6.911639 | 18.83396
2017-01-05 | -31.14056 | -16.16854 | -38.28681 | -4.611958 | -21.29 | -15.59 | -21.02 | -4.328 | -23.819375 | -14.97431 | -20.30556 | -6.944903 | 16.64035
2017-01-06 | -31.9109 | -16.31455 | -51.99766 | -4.607517 | -21.6 | -15.69 | -21.15 | -4.353 | -28.23214 | -15.076 | -20.7229 | -6.937724 | 15.47421
2017-01-07 | -33.30248 | -16.3889 | -63.58159 | -4.797572 | -21.71 | -15.9 | -21.22 | -4.401 | -34.10779 | -15.11131 | -20.83228 | -6.945393 | 14.73338
2017-01-08 | -34.16243 | -16.44535 | -70.92694 | -4.89809 | -21.82 | -15.98 | -21.74 | -4.434 | -43.72479 | -15.173125 | -20.8909 | -6.973576 | 14.29993
2017-01-09 | -41.26035 | -16.51229 | -74.17201 | -4.714951 | -21.84 | -15.97 | -20.89 | -4.492 | -55.31917 | -14.99854 | -20.50451 | -6.986292 | 14.07111
2017-01-10 | -41.60208 | -16.57174 | -78.80014 | -4.6821875 | -22 | -16.1 | -20.92 | -4.53 | -66.80625 | -14.74403 | -20.92729 | -6.993674 | 13.90875
2017-01-11 | -35.76667 | -16.66625 | -79.36035 | -4.718389 | -22.05 | -16.11 | -20.27 | -4.567 | -74.19111 | -14.66521 | -20.95965 | -7.017903 | 13.785
2017-01-12 | -34.8075 | -16.65146 | -79.41194 | -4.799361 | -22.15 | -16.06 | -19.41 | -4.582 | -77.88632 | -14.893125 | -20.38453 | -7.006479 | 13.69549
2017-01-13 | -35.07028 | -16.73125 | -82.87569 | -5.144347 | -22.19 | -16.52 | -20.53 | -4.621 | -84.12778 | -14.74014 | -20.96285 | -7.000764 | 13.58972
2017-01-14 | -34.711875 | -16.806875 | -83.03889 | -5.017931 | -22.3 | -17.3 | -20.15 | -4.621 | -84.74653 | -14.59139 | -21.04389 | -7.029521 | 13.49181
2017-01-15 | -34.61681 | -16.84674 | -82.80347 | -5.115021 | -22.3 | -17.64 | -20.52 | -4.659 | -84.53819 | -14.92903 | -21.06215 | -7.031681 | 13.39146
2017-01-16 | -34.32986 | -16.78903 | -82.23125 | -4.984757 | -22.35 | -14.74 | -20.42 | -4.662 | -79.97139 | -14.59944 | -20.71465 | -6.998694 | 13.29826
2017-01-17 | -34.84089 | -16.83423 | -83.54976 | -5.029237 | -22.4 | -14.75 | -20.68 | -4.704 | -83.44488 | -14.62321 | -20.95106 | -7.017355 | 13.28031
2017-01-18 | -35.140625 | -16.894375 | -85.4625 | -5.019396 | -22.14 | -15.62 | -20.78 | -4.734 | -86.60694 | -14.54021 | -21.14236 | -7.073222 | 13.04507
2017-01-19 | -34.30806 | -16.29465 | -83.246875 | -4.583542 | -20.98 | -16.48 | -20.44 | -4.066 | -61.90111 | -14.48951 | -20.51507 | -6.941347 | 16.01431
2017-01-20 | -35.2041 | -15.56528 | -36.15701 | -4.499743 | -21.19 | -16.26 | -21.08 | -4.173 | -21.47264 | -14.11778 | -20.44194 | -6.979771 | 20.16917
2017-01-21 | -35.14931 | -15.96514 | -28.67667 | -4.535903 | -21.04 | -16.3 | -20.85 | -3.953 | -21.80993 | -14.13986 | -20.4225 | -6.971757 | 19.09167
2017-01-22 | -35.31028 | -15.42278 | -25.83951 | -4.531826 | -21.07 | -15.73 | -20.55 | -4.149 | -20.88049 | -14.14208 | -20.36715 | -6.936819 | 21.06326
2017-01-23 | -34.15306 | -15.2216 | -22.65361 | -4.524521 | -21.05 | -14.69 | -19.71 | -4.085 | -20.20083 | -14.14479 | -19.7591 | -6.883389 | 22.40819
2017-01-24 | -32.91965 | -15.55667 | -20.7275 | -4.5305 | -21.02 | -14.72 | -20.19 | -4.071 | -20.54743 | -14.58389 | -20.03701 | -6.908257 | 21.6891
2017-01-25 | -31.49257 | -15.76111 | -20.7275 | -4.5256875 | -21.15 | -15.27 | -20.63 | -4.225 | -21.21194 | -14.96021 | -20.27854 | -6.89641 | 20.5091
2017-01-26 | -30.65278 | -16.01361 | -20.7275 | -4.523743 | -21.15 | -14.97 | -20.37 | -4.268 | -21.440625 | -15.01306 | -20.01389 | -6.900486 | 19.64167
2017-01-27 | -30.5916 | -16.29271 | -20.00681 | -4.517042 | -21.18 | -15.43 | -20.59 | -4.301 | -22.78229 | -15.11347 | -20.52722 | -6.945507 | 17.92528
2017-01-28 | -30.44556 | -16.39597 | -25.05556 | -4.544431 | -21.17 | -15.64 | -20.42 | -4.353 | -24.40667 | -15.22882 | -20.61903 | -6.992236 | 16.5566
2017-01-29 | -30.60694 | -16.37951 | -27.11049 | -4.554354 | -21.19 | -15.81 | -20.57 | -4.411 | -25.82125 | -15.33625 | -20.75243 | -6.983403 | 15.77806
2017-01-30 | -30.03035 | -16.43472 | -30.24674 | -4.57691 | -21.22 | -14.61 | -20.3 | -4.405 | -27.23444 | -15.37083 | -20.39479 | -6.998931 | 15.19382
2017-01-31 | -30.36069 | -16.47262 | -35.03614 | -4.576379 | -21.25 | -14.72 | -20.58 | -4.46 | -29.81779 | -15.44662 | -20.83807 | -6.945428 | 14.75172
2017-02-01 | -30.99472 | -16.59007 | -41.7925 | -4.563792 | -21.14 | -14.76 | -20.71 | -4.508 | -34.68403 | -15.55132 | -20.92417 | -6.971569 | 14.28222
2017-02-02 | -31.30811 | -16.59657 | -49.27867 | -4.608147 | -21.2 | -14.65 | -20.45 | -4.561 | -40.84902 | -15.60035 | -20.57224 | -6.990804 | 13.97154
2017-02-03 | -32.6309 | -16.67667 | -56.26118 | -4.617139 | -21.12 | -14.86 | -20.77 | -4.078 | -42.97222 | -15.77139 | -20.87181 | -6.965431 | 15.30785
2017-02-04 | -33.11451 | -16.35486 | -46.43118 | -4.480736 | -21.15 | -15.17 | -21.25 | -4.197 | -21.7159 | -14.46806 | -20.26736 | -6.847382 | 19.61111
2017-02-05 | -32.88708 | -16.19986 | -55.04757 | -4.4973125 | -21.19 | -15.29 | -20.44 | -4.238 | -26.73194 | -14.25014 | -20.14625 | -6.895375 | 16.27
2017-02-06 | -32.65214 | -16.204 | -64.01469 | -4.521634 | -21.03 | -14.86 | -19.95 | -4.291 | -36.18262 | -14.55166 | -19.91703 | -6.932014 | 15.06545
2017-02-07 | -33.63545 | -16.39414 | -71.84248 | -4.560897 | -21.05 | -15.22 | -20.59 | -4.372 | -47.23683 | -15.03841 | -20.50255 | -6.984241 | 14.45717
2017-02-08 | -33.6191 | -15.91368 | -73.1891 | -4.542083 | -20.92 | -14.69 | -20.68 | -3.996 | -43.55021 | -14.9816 | -20.46076 | -6.8895625 | 16.72854
2017-02-09 | -32.32764 | -15.63368 | -29.84028 | -4.469049 | -21.01 | -14.58 | -20.2 | -4.18 | -20.931875 | -14.27556 | -19.7109 | -6.842944 | 21.36083
2017-02-10 | -31.4759 | -15.9566 | -23.2375 | -4.535174 | -21.04 | -14.69 | -20.51 | -4.289 | -21.50694 | -14.67076 | -20.14181 | -6.897708 | 20.1891
2017-02-11 | -30.99521 | -16.21736 | -24.02104 | -4.563604 | -21.06 | -14.68 | -20.52 | -4.341 | -22.483125 | -15.47597 | -20.40097 | -6.948993 | 18.2509
2017-02-12 | -30.72618 | -16.33972 | -25.26993 | -4.595778 | -21.07 | -14.69 | -20.54 | -4.397 | -23.739375 | -18.75042 | -20.48556 | -7.033674 | 17.06257
2017-02-13 | -30.07417 | -16.36694 | -27.52201 | -4.583465 | -21.08 | -14.7 | -20.44 | -4.398 | -24.63493 | -16.74299 | -19.91306 | -7.039951 | 16.47319
2017-02-14 | -30.13632 | -16.49576 | -30.92903 | -4.527917 | -21.15 | -14.85 | -20.64 | -4.45 | -25.87681 | -15.58965 | -20.6791 | -6.995646 | 16.04611
2017-02-15 | -29.86431 | -16.56792 | -34.53007 | -4.565194 | -21.17 | -15.19 | -20.71 | -4.4 | -27.02472 | -15.83278 | -20.73819 | -7.044444 | 15.68556
2017-02-16 | -29.2066 | -16.53236 | -37.47771 | -4.517403 | -21.17 | -14.68 | -20.31 | -4.502 | -27.67583 | -15.49389 | -20.36194 | -7.068514 | 15.42972
2017-02-17 | -29.43094 | -16.55188 | -38.24437 | -4.525971 | -21.15 | -14.67 | -20.72 | -4.551 | -28.21877 | -15.2928 | -20.65138 | -7.046865 | 15.41051
2017-02-18 | -29.28701 | -16.59694 | -44.89764 | -4.533417 | -21.16 | -14.75 | -20.76 | -4.559 | -32.61681 | -14.8625 | -20.87486 | -7.022542 | 14.91611
2017-02-19 | -29.18222 | -16.63507 | -50.84035 | -4.494465 | -21.16 | -14.73 | -20.57 | -4.58 | -34.9634 | -14.785625 | -20.7716 | -6.987431 | 14.74778
2017-02-20 | -28.8684 | -16.63326 | -51.75676 | -4.5160625 | -21.2 | -14.7 | -20.07 | -4.588 | -37.68347 | -14.80757 | -20.42694 | -6.980882 | 14.5934
2017-02-21 | -29.2725 | -16.66632 | -63.26458 | -4.544597 | -21.19 | -14.7 | -20.7 | -4.613 | -42.13576 | -15.1584 | -21.016875 | -6.998146 | 14.45639
2017-02-22 | -29.34931 | -16.76118 | -64.9109 | -4.549819 | -21.26 | -14.72 | -20.78 | -4.658 | -45.76576 | -15.15931 | -20.9841 | -6.958278 | 14.35569
2017-02-23 | -29.15715 | -16.7325 | -60.18536 | -4.621771 | -21.26 | -14.7 | -20.56 | -4.65 | -48.5125 | -15.30715 | -20.5591 | -7.040951 | 14.25715
2017-02-24 | -29.58653 | -16.67778 | -67.43965 | -4.677771 | -21.27 | -14.65 | -20.72 | -4.675 | -50.89861 | -15.841875 | -20.9809 | -7.094889 | 14.21
2017-02-25 | -29.29826 | -16.44507 | -68.64785 | -4.488271 | -21.22 | -14.7 | -20.54 | -4.577 | -44.101875 | -15.19542 | -20.90174 | -6.921674 | 14.25118
2017-02-26 | -29.2959 | -16.40806 | -69.336875 | -4.45675 | -21.25 | -14.7 | -20.53 | -4.293 | -46.62493 | -14.89771 | -20.90507 | -6.966833 | 14.34215
2017-02-27 | -28.97167 | -16.32618 | -65.89599 | -4.434549 | -21.65 | -14.74 | -19.99 | -4.287 | -51.513125 | -14.72493 | -20.68917 | -7.00091 | 14.34056
2017-02-28 | -29.64208 | -16.2966 | -71.11799 | -4.43216 | -21.8 | -14.71 | -20.72 | -4.349 | -56.39201 | -14.54701 | -21.03021 | -6.9703125 | 14.30653
2017-03-01 | -30.06597 | -15.72771 | -61.91674 | -4.394576 | -21.16 | -14.72 | -20.3 | -4.028 | -25.94778 | -13.26333 | -20.59118 | -6.882806 | 20.983125
2017-03-02 | -29.50559 | -15.6565 | -27.22073 | -4.378727 | -21.12 | -14.69 | -19.68 | -4.128 | -21.11538 | -13.82168 | -19.8114 | -6.881098 | 21.01357
2017-03-03 | -30.05708 | -15.94319 | -23.41215 | -4.452722 | -21.2 | -14.7 | -20.61 | -4.24 | -21.49868 | -13.49861 | -20.30097 | -6.995819 | 20.32451
2017-03-04 | -30.04917 | -16.06208 | -23.51146 | -4.486326 | -21.2 | -14.73 | -20.39 | -4.294 | -21.46708 | -14.51632 | -20.38806 | -7.058764 | 20.32035
2017-03-05 | -29.9016 | -16.20243 | -23.64306 | -4.474007 | -21.25 | -14.83 | -20.49 | -4.314 | -21.361875 | -14.29444 | -20.57583 | -7.024847 | 20.26681
2017-03-06 | -29.71966 | -16.23531 | -24.0131 | -4.437379 | -21.17 | -14.76 | -20.36 | -4.148 | -20.70834 | -13.96807 | -20.29138 | -6.899752 | 21.37166
2017-03-07 | -30.54172 | -15.88924 | -24.09607 | -4.377359 | -21.16 | -14.74 | -20.36 | -4.136 | -21.06152 | -14.16538 | -20.58186 | -6.89891 | 20.89255
2017-03-08 | -31.07549 | -16.00542 | -24.37069 | -4.425875 | -21.19 | -14.83 | -20.33 | -4.206 | -21.52396 | -14.46889 | -20.50542 | -6.975542 | 19.73007
2017-03-09 | -31.29847 | -16.17722 | -25.99271 | -4.438868 | -21.25 | -14.97 | -20.34 | -4.293 | -22.46681 | -14.79715 | -20.23042 | -6.984444 | 18.28958
2017-03-10 | -32.35028 | -16.2491 | -30.49826 | -4.444181 | -21.18 | -14.96 | -20.43 | -4.343 | -23.63667 | -14.42924 | -20.64097 | -7.0050625 | 17.20174
2017-03-11 | -33.1684 | -16.44368 | -37.84167 | -4.487535 | -21.26 | -14.94 | -20.27 | -4.381 | -25.05167 | -14.45604 | -20.838125 | -7.026028 | 16.43361
2017-03-12 | -33.61278 | -16.38951 | -45.166875 | -4.44184 | -21.21 | -14.82 | -20.62 | -4.297 | -23.48917 | -14.66924 | -20.83042 | -6.942764 | 16.70278
2017-03-13 | -33.42208 | -16.24611 | -50.79611 | -4.359354 | -21.2 | -14.72 | -20.36 | -4.245 | -21.541875 | -14.6341 | -20.30958 | -6.953604 | 18.43882
2017-03-14 | -34.14861 | -16.21549 | -57.67375 | -4.37634 | -21.15 | -14.84 | -20.56 | -4.241 | -24.16889 | -14.36375 | -20.61819 | -7.013035 | 16.96597
2017-03-15 | -34.39861 | -16.26875 | -62.30854 | -4.335757 | -21.16 | -14.75 | -20.44 | -4.291 | -27.74118 | -14.62778 | -20.61417 | -6.928104 | 16.23257
2017-03-16 | -34.49597 | -16.3584 | -67.92479 | -4.437521 | -21.32 | -14.72 | -20.03 | -4.35 | -33.01861 | -14.57208 | -20.37424 | -6.957146 | 15.64153
2017-03-17 | -34.80099 | -16.34336 | -66.78406 | -4.440589 | -21.05 | -15.91 | -20.56 | -4.275 | -32.95329 | -14.66548 | -20.54614 | -6.954981 | 15.93841
2017-03-18 | -35.72076 | -16.18854 | -41.34715 | -4.353556 | -21.06 | -16.19 | -20.34 | -4.143 | -21.43806 | -14.51042 | -20.26208 | -6.890306 | 19.48625
2017-03-19 | -36.04618 | -16.10618 | -49.56264 | -4.385507 | -21.12 | -17.3 | -20.42 | -4.191 | -27.80083 | -14.43667 | -20.14597 | -6.963681 | 16.71597
2017-03-20 | -35.77965 | -16.18743 | -60.37118 | -4.460764 | -21.15 | -14.69 | -20.29 | -4.252 | -36.80715 | -14.67944 | -19.90049 | -7.012139 | 15.75618
2017-03-21 | -36.18833 | -16.31708 | -68.72236 | -4.428597 | -21.27 | -14.65 | -20.68 | -4.335 | -44.81667 | -14.92819 | -20.28597 | -6.974618 | 15.33451
2017-03-22 | -36.53993 | -16.36215 | -74.49694 | -4.430715 | -21.06 | -14.63 | -20.52 | -4.158 | -44.51424 | -14.62299 | -20.32153 | -7.002715 | 16.93528
2017-03-23 | -36.24819 | -15.90931 | -73.91979 | -4.3520625 | -21.1 | -15.27 | -20.21 | -4.085 | -21.16958 | -14.37389 | -19.91493 | -6.894 | 20.14917
2017-03-24 | -36.92597 | -15.9709 | -77.52104 | -4.377271 | -21.09 | -16.01 | -20.31 | -4.164 | -25.455625 | -14.35 | -20.1925 | -6.910924 | 17.18958
2017-03-25 | -37.1934 | -15.99486 | -76.51208 | -4.481035 | -21.13 | -16.86 | -20.37 | -3.972 | -28.92132 | -14.50326 | -20.18465 | -6.92425 | 18.288125
2017-03-26 | -36.69021 | -15.50569 | -61.05347 | -4.35825 | -21.07 | -15.99 | -20.32 | -4.112 | -21.15299 | -14.276875 | -20.16806 | -6.862382 | 20.29771
2017-03-27 | -36.39674 | -15.86826 | -46.19826 | -4.349396 | -21.02 | -14.62 | -20.27 | -4.193 | -22.4425 | -14.38583 | -19.97799 | -6.968042 | 17.58368
2017-03-28 | -37.02354 | -16.07403 | -56.37007 | -4.426035 | -21.16 | -14.68 | -20.46 | -4.318 | -24.68819 | -14.239375 | -20.39139 | -7.038444 | 16.54917
2017-03-29 | -36.74958 | -16.1984 | -63.96931 | -4.465972 | -21.23 | -14.9 | -20.88 | -4.333 | -27.5091 | -14.29472 | -20.43521 | -6.993181 | 16.01215
2017-03-30 | -36.41924 | -16.2391 | -69.59299 | -4.514826 | -21.31 | -14.76 | -20.1 | -4.241 | -27.91014 | -14.44528 | -20.146875 | -7.006708 | 17.01993
2017-03-31 | -36.27207 | -16.00566 | -73.30241 | -4.397793 | -21.31 | -15.17 | -20.33 | -4.186 | -20.96986 | -14.41593 | -20.28945 | -6.908669 | 20.21117
2017-04-01 | -36.11896 | -16.03944 | -74.321875 | -4.456576 | -21.53 | -16.03 | -21.05 | -4.216 | -21.125625 | -14.30104 | -20.17174 | -6.957194 | 19.60104
2017-04-02 | -35.90874 | -15.96671 | -73.3358 | -4.36249 | -21.76 | -16.07 | -20.68 | -4.2 | -21.0742 | -14.43937 | -20.32385 | -6.899343 | 20.24084
2017-04-03 | -36.10299 | -15.80118 | -66.9891 | -4.432951 | -21.2 | -14.58 | -20.04 | -4.089 | -20.92646 | -14.31326 | -20.06792 | -6.909083 | 20.44993
2017-04-04 | -36.65069 | -15.75236 | -65.18271 | -4.353576 | -21.21 | -14.61 | -20.62 | -4.204 | -21.19 | -14.4009 | -20.40951 | -6.85684 | 20.11743
2017-04-05 | -37.19715 | -15.96028 | -70.53917 | -4.420049 | -21.34 | -14.61 | -20.35 | -4.231 | -22.32021 | -14.44 | -20.51174 | -6.906819 | 17.776875
2017-04-06 | -36.93062 | -16.12462 | -71.8109 | -4.477276 | -21.49 | -16.05 | -20.3 | -4.281 | -23.88614 | -14.28952 | -20.20152 | -6.904848 | 16.72731
2017-04-07 | -37.93545 | -15.54393 | -73.40345 | -4.381028 | -21.05 | -15.5 | -20.19 | -4.091 | -21.27634 | -14.22145 | -20.37752 | -6.845241 | 20.65559
2017-04-08 | -38.08646 | -15.72979 | -73.38576 | -4.447965 | -21.1 | -17.36 | -20.45 | -4.219 | -21.43646 | -14.33514 | -20.24875 | -6.997569 | 20.06417
2017-04-09 | -37.50861 | -15.71674 | -72.26396 | -4.456917 | -21.07 | -18.41 | -20.2 | -4.046 | -20.95076 | -14.37056 | -20.24042 | -6.933576 | 20.82542
2017-04-10 | -36.25917 | -15.48729 | -45.27819 | -4.337931 | -21.08 | -15.64 | -19.74 | -4.179 | -21.16722 | -14.22694 | -19.83299 | -6.91884 | 20.57903
2017-04-11 | -35.96021 | -15.89646 | -38.78826 | -4.331514 | -21.06 | -15.46 | -20.52 | -4.281 | -21.58465 | -14.39618 | -20.3409 | -6.941806 | 19.10667
2017-04-12 | -36.36236 | -15.84931 | -56.71861 | -4.405958 | -21.05 | -16.9 | -20.16 | -4.091 | -21.03778 | -14.32007 | -20.24514 | -6.979736 | 20.74292
2017-04-13 | -34.96931 | -15.8359 | -65.86667 | -4.416208 | -21.07 | -18.12 | -19.91 | -4.198 | -21.13819 | -14.1651 | -19.84924 | -7.023785 | 20.85417
2017-04-14 | -34.29458 | -15.92639 | -70.78569 | -4.445715 | -21.07 | -18.99 | -20.22 | -4.214 | -21.28403 | -14.26785 | -20.16701 | -7.048076 | 20.34958
2017-04-15 | -34.08556 | -16.05056 | -70.99153 | -4.525257 | -21.09 | -19.61 | -20.32 | -4.296 | -21.59146 | -14.18972 | -20.28389 | -7.047819 | 19.50986
2017-04-16 | -34.01125 | -16.1016 | -71.23854 | -4.471882 | -21.15 | -19.18 | -20.39 | -4.273 | -21.53625 | -14.28118 | -20.37326 | -6.965944 | 19.39972
2017-04-17 | -34.16698 | -16.14437 | -66.29628 | -4.500961 | -21.12 | -14.57 | -20.09 | -4.333 | -22.06495 | -14.27278 | -20.28885 | -6.988085 | 18.84437
2017-04-18 | -35.71604 | -15.72278 | -67.92583 | -4.510819 | -21 | -14.64 | -19.87 | -4.074 | -22.27646 | -14.38625 | -20.47826 | -6.983479 | 19.30701
2017-04-19 | -34.89701 | -15.65979 | -59.95507 | -4.356806 | -21.07 | -14.73 | -20.34 | -4.208 | -21.073125 | -14.26583 | -19.86674 | -6.9286875 | 20.75576
2017-04-20 | -33.5659 | -16.08569 | -42.32444 | -4.422924 | -21.02 | -14.57 | -19.93 | -4.296 | -21.41736 | -14.22979 | -19.6591 | -6.99691 | 19.594375
2017-04-21 | -33.35993 | -15.63847 | -39.30208 | -4.371479 | -21.01 | -14.59 | -19.93 | -4.051 | -21.01181 | -14.1559 | -19.985 | -6.9225625 | 20.89222
2017-04-22 | -32.4266 | -15.80097 | -26.25389 | -4.4038125 | -21.02 | -14.77 | -19.7 | -4.194 | -21.21465 | -14.22389 | -20.00785 | -6.995917 | 20.65056
2017-04-23 | -31.70035 | -16.0516 | -28.50528 | -4.498542 | -21.01 | -14.97 | -19.98 | -4.277 | -21.71208 | -14.3641 | -20.15771 | -7.022979 | 19.50118
2017-04-24 | -31.06451 | -16.21694 | -40.36139 | -4.591361 | -21.08 | -14.49 | -20.14 | -4.325 | -22.79604 | -14.31097 | -19.9784 | -7.058375 | 17.91792
2017-04-25 | -31.13701 | -16.19493 | -53.84257 | -4.63284 | -21.06 | -15.49 | -20.17 | -4.367 | -23.53424 | -14.14424 | -20.298125 | -7.015111 | 17.32806
2017-04-26 | -30.7875 | -16.324375 | -61.05889 | -4.513125 | -21.11 | -15.8 | -21.41 | -4.347 | -22.41986 | -14.18479 | -20.48917 | -6.973806 | 18.88722
2017-04-27 | -30.25493 | -16.2791 | -66.34111 | -4.4234375 | -21.1 | -16.07 | -19.74 | -3.97 | -22.50896 | -14.1359 | -20.082875 | -6.9385 | 19.43778
2017-04-28 | -30.53604 | -15.41597 | -68.13194 | -4.368792 | -21.02 | -15.11 | -20.09 | -4.071 | -20.74653 | -14.06153 | -20.1366 | -6.964931 | 21.20799
2017-04-29 | -30.26486 | -15.80375 | -64.81986 | -4.452014 | -21.09 | -15.29 | -19.87 | -4.154 | -21.339375 | -14.1691 | -20.1275 | -7.031965 | 20.45514
2017-04-30 | -29.96278 | -16.01972 | -65.78611 | -4.507556 | -21.04 | -15.84 | -20.25 | -4.251 | -21.71007 | -14.28083 | -20.10104 | -6.931799 | 19.49139
2017-05-01 | -30.04306 | -16.155 | -55.19236 | -4.447417 | -21.02 | -15.58 | -19.43 | -4.299 | -22.95639 | -14.44917 | -19.94167 | -6.960576 | 17.6516
2017-05-02 | -31.08937 | -16.42042 | -66.48133 | -4.538657 | -21.06 | -15.65 | -20.27 | -4.35 | -24.58343 | -14.46448 | -20.41182 | -7.043839 | 16.66902
2017-05-03 | -31.10507 | -16.38486 | -69.96222 | -4.514875 | -21.08 | -15.77 | -20.34 | -4.354 | -26.250625 | -14.60174 | -20.39882 | -7.0190625 | 16.08146
2017-05-04 | -30.89806 | -16.10458 | -72.33049 | -4.456958 | -21.06 | -15.04 | -19.95 | -3.979 | -23.99514 | -14.33049 | -19.97747 | -7.0501875 | 18.63007
2017-05-05 | -30.94632 | -14.861875 | -75.89306 | -4.393056 | -21.06 | -15.17 | -20.21 | -4.085 | -21.08806 | -14.06528 | -19.98208 | -7.098625 | 20.05576
2017-05-06 | -30.68117 | -13.76283 | -74.34469 | -4.500421 | -21.04 | -15.32 | -20.3 | -4.187 | -21.79697 | -14.12462 | -20.00372 | -7.156076 | 17.65462
2017-05-07 | -30.51083 | -12.27083 | -74.62221 | -4.523876 | -21.1 | -15.42 | -20.3 | -4.293 | -23.31745 | -14.2249 | -20.20993 | -7.157379 | 16.71745
2017-05-08 | -30.24708 | -13.23028 | -71.34861 | -4.490035 | -21.04 | -15.48 | -20.14 | -4.32 | -25.369375 | -14.44167 | -19.77808 | -7.070215 | 15.9191
2017-05-09 | -30.77549 | -14.09493 | -77.15868 | -4.486736 | -21.15 | -15.54 | -20.35 | -4.358 | -30.14125 | -14.49924 | -20.20535 | -7.012681 | 15.3541
2017-05-10 | -31.64778 | -15.04549 | -78.74958 | -4.650076 | -21.49 | -15.63 | -20.33 | -4.428 | -35.78965 | -14.80542 | -20.3959 | -7.149201 | 15.01111
2017-05-11 | -31.60792 | -14.65917 | -74.03889 | -4.636111 | -21.68 | -15.73 | -20.01 | -4.434 | -39.00167 | -14.85646 | -20.04451 | -7.0945 | 14.87021
2017-05-12 | -32.9666 | -14.62764 | -74.44403 | -4.47434 | -20.9 | -15.06 | -19.98 | -4.023 | -32.07458 | -14.38569 | -20.1166 | -7.064854 | 18.47167
2017-05-13 | -32.37389 | -14.89021 | -66.16521 | -4.385354 | -20.99 | -15.27 | -20.82 | -4.154 | -20.9741 | -14.085625 | -19.89701 | -7.035035 | 20.67965
2017-05-14 | -31.871875 | -15.18465 | -35.10528 | -4.393139 | -20.99 | -15.33 | -20.29 | -4.21 | -21.40701 | -14.27049 | -19.88958 | -6.990229 | 19.53472
2017-05-15 | -31.74465 | -15.38056 | -30.81 | -4.583382 | -21.04 | -15.45 | -19.73 | -4.274 | -22.35861 | -14.20979 | -19.58906 | -7.049035 | 18.01347
2017-05-16 | -31.76069 | -15.43507 | -31.48507 | -4.5590625 | -21.03 | -15.64 | -20.54 | -4.314 | -23.4516 | -14.31694 | -20.17653 | -7.022299 | 18.54174
2017-05-17 | -31.8899 | -15.11307 | -35.51331 | -4.623546 | -21 | -15.78 | -20.38 | -4.308 | -23.77944 | -14.33022 | -20.03779 | -7.026167 | 17.85804
2017-05-18 | -32.86194 | -14.99931 | -60.3109 | -4.599285 | -21 | -15.77 | -20.25 | -4.374 | -28.21014 | -14.57639 | -20.046875 | -7.051118 | 16.00507
2017-05-19 | -33.98868 | -15.5509 | -65.96583 | -4.613306 | -21.05 | -15.88 | -20.51 | -4.414 | -33.05993 | -14.79382 | -20.37264 | -6.984271 | 15.379375
2017-05-20 | -34.85771 | -15.67417 | -63.06618 | -5.044479 | -21.12 | -15.97 | -20.45 | -4.445 | -40.53472 | -15.09146 | -20.50632 | -6.960993 | 14.94583
2017-05-21 | -35.84944 | -15.4559 | -65.821875 | -5.931875 | -21.17 | -16.49 | -20.22 | -4.488 | -49.63299 | -15.37167 | -20.61465 | -7.016549 | 14.6225
2017-05-22 | -36.14028 | -15.21007 | -60.49201 | -4.584403 | -20.99 | -15.98 | -19.92 | -4.075 | -33.63493 | -14.88653 | -19.9684 | -6.97134 | 18.50757
2017-05-23 | -36.73569 | -14.75069 | -56.57361 | -4.312097 | -20.98 | -16.41 | -20.01 | -4.089 | -23.54118 | -14.119375 | -20.00458 | -6.935868 | 18.80271
2017-05-24 | -37.38986 | -14.69528 | -47.27889 | -4.386792 | -21.06 | -14.9 | -19.8 | -3.987 | -25.60007 | -14.146875 | -19.74771 | -6.98025 | 19.64431
2017-05-25 | -35.96194 | -14.99569 | -31.88597 | -4.395264 | -20.96 | -14.38 | -19.55 | -4.101 | -20.93042 | -14.15583 | -19.41576 | -6.948368 | 20.68292
2017-05-26 | -36.46646 | -15.2309 | -17.80833 | -4.465333 | -20.89 | -14.32 | -19.76 | -3.85 | -20.92382 | -14.23382 | -20.01333 | -6.977965 | 20.55861
2017-05-27 | -36.00285 | -14.96319 | -15.26819 | -4.438389 | -21 | -14.38 | -19.67 | -4.062 | -20.94979 | -14.16604 | -19.88576 | -6.955451 | 21.15194
2017-05-28 | -35.61222 | -15.30972 | -19.95736 | -4.406875 | -21.02 | -14.39 | -19.75 | -4.141 | -21.19299 | -14.26139 | -20.08924 | -6.99916 | 20.064375
2017-05-29 | -35.85604 | -15.36722 | -19.89 | -4.467042 | -20.96 | -15.64 | -19.65 | -4.255 | -22.24944 | -14.30965 | -19.88285 | -6.948597 | 18.35507
2017-05-30 | -37.02354 | -14.78465 | -19.89 | -4.392507 | -21.03 | -14.97 | -19.87 | -3.958 | -21.23646 | -14.19083 | -20.07118 | -6.969854 | 20.88278
2017-05-31 | -36.24103 | -15.03807 | -19.89 | -4.369421 | -20.9 | -14.61 | -19.99 | -3.788 | -20.74255 | -14.15131 | -20.0669 | -6.912566 | 21.14214
2017-06-01 | -35.11535 | -14.98715 | -19.89 | -4.339597 | -20.98 | -15.21 | -19.36 | -4.016 | -20.81042 | -14.16354 | -19.29917 | -6.903667 | 21.37431
2017-06-02 | -34.40566 | -15.34175 | -19.89 | -4.382301 | -21.04 | -16.43 | -19.6 | -4.149 | -21.27063 | -14.22825 | -20.23734 | -6.924126 | 19.82559
2017-06-03 | -34.55632 | -15.39199 | -20.111875 | -4.379708 | -21.02 | -17.06 | -19.93 | -4.198 | -22.39778 | -14.35924 | -20.50028 | -6.957111 | 17.691875
2017-06-04 | -35.72354 | -14.82 | -23.41606 | -4.542757 | -21.08 | -17.14 | -20.07 | -4.259 | -24.055625 | -14.39458 | -20.4634 | -7.02441 | 16.561875
2017-06-05 | -36.51389 | -14.82 | -36.68243 | -4.633868 | -20.97 | -16.69 | -19.91 | -4.28 | -26.61361 | -14.33285 | -19.96444 | -7.0173125 | 15.67368
2017-06-06 | -37.5831 | -14.82 | -37.42 | -5.589007 | -21.1 | -17.9 | -20.19 | -4.316 | -31.12938 | -14.53497 | -20.38662 | -6.9888 | 15.09724
2017-06-07 | -38.05303 | -14.82 | -37.42 | -4.910724 | -21.19 | -18.76 | -20.36 | -4.365 | -37.18517 | -14.85283 | -20.32324 | -6.981469 | 14.73262
2017-06-08 | -38.088125 | -14.82 | -37.42 | -4.184646 | -21.06 | -15.57 | -19.33 | -4.373 | -45.26882 | -14.945625 | -19.8393 | -6.998479 | 14.4409
2017-06-09 | -38.87285 | -14.82 | -37.42 | -4.272 | -21.43 | -16.65 | -20.45 | -4.414 | -56.03625 | -15.055625 | -20.45514 | -7.011493 | 14.23458
2017-06-10 | -39.29174 | -14.84014 | -58.86194 | -4.272 | -21.55 | -18.36 | -20.51 | -4.464 | -66.35757 | -15.47917 | -20.55465 | -7.140847 | 14.04111
2017-06-11 | -39.37785 | -14.8125 | -83.16875 | -4.272 | -21.76 | -19.04 | -20.44 | -4.489 | -70.779375 | -15.66542 | -20.56979 | -7.104569 | 13.90896
2017-06-12 | -38.94896 | -15.60847 | -79.83153 | -5.576951 | -21.72 | -17.23 | -20.16 | -4.544 | -74.33257 | -15.51979 | -20.26604 | -7.049292 | 13.7491
2017-06-13 | -39.91847 | -16.74972 | -86.32639 | -7.588 | -21.75 | -18.15 | -20.63 | -4.55 | -82.84653 | -15.723125 | -20.64889 | -7.099319 | 13.57167
2017-06-14 | -40.28597 | -15.99646 | -86.17014 | -7.588 | -20.96 | -16.36 | -19.9 | -3.97 | -46.561875 | -15.13264 | -20.28208 | -7.038021 | 18.15375
2017-06-15 | -40.0159 | -15.57542 | -51.32222 | -5.814382 | -20.98 | -14.38 | -19.5 | -4.079 | -21.6725 | -14.19354 | -19.62493 | -6.968083 | 18.37306
2017-06-16 | -40.77493 | -15.969375 | -32.44736 | -4.461021 | -21.1 | -14.99 | -19.93 | -4.198 | -24.29174 | -14.21236 | -19.97549 | -7.028118 | 16.22799
2017-06-17 | -40.52758 | -15.89283 | -42.15447 | -4.782046 | -21.3 | -15.17 | -20.25 | -4.229 | -25.1865 | -14.20884 | -19.92751 | -6.998998 | 16.49814
2017-06-18 | -41.2659 | -15.78285 | -52.11722 | -4.419674 | -21.08 | -14.6 | -19.63 | -3.905 | -27.63757 | -14.21951 | -20.11021 | -7.011354 | 18.444375
2017-06-19 | -40.33271 | -15.37111 | -24.40611 | -4.367569 | -21.05 | -14.12 | -19.55 | -4.049 | -21.05528 | -14.13972 | -19.60972 | -6.959722 | 20.33903
2017-06-20 | -41.13556 | -15.61458 | -24.92361 | -4.351653 | -21.07 | -14.14 | -20.06 | -4.161 | -22.26653 | -14.14243 | -20.25972 | -7.005146 | 18.19514
2017-06-21 | -41.77819 | -16.06306 | -32.00104 | -4.5129375 | -21.17 | -14.28 | -20.16 | -4.224 | -24.90743 | -14.19646 | -20.27778 | -7.067785 | 16.38354
2017-06-22 | -41.48868 | -16.08722 | -44.428125 | -4.477583 | -21.17 | -14.09 | -20.16 | -4.224 | -28.17132 | -14.35736 | -19.990625 | -7.07691 | 15.55854
2017-06-23 | -42 | -15.71333 | -44.798125 | -4.476479 | -21.11 | -14.08 | -19.8 | -3.934 | -25.35944 | -14.24479 | -20.0491 | -7.053708 | 18.90444
2017-06-24 | -40.38465 | -15.654375 | -24.75285 | -4.414715 | -21.11 | -14.34 | -19.51 | -4.104 | -21.44889 | -14.13132 | -20.02111 | -6.992653 | 19.98646
2017-06-25 | -40.84104 | -15.85458 | -24.60069 | -4.445361 | -21.07 | -14.79 | -19.86 | -3.886 | -21.349375 | -14.1759 | -20.196875 | -7.027875 | 19.79889
2017-06-26 | -40.24549 | -15.60958 | -22.78326 | -4.431014 | -21.09 | -14.88 | -20.05 | -4.069 | -21.25069 | -14.16153 | -20.20986 | -7.027674 | 20.4816
2017-06-27 | -40.17076 | -15.89583 | -23.37632 | -4.494903 | -21.13 | -14.49 | -19.58 | -4.187 | -21.94354 | -14.14194 | -20.10118 | -7.129514 | 19.92028
2017-06-28 | -40.30924 | -15.92167 | -24.53451 | -4.519333 | -21.11 | -14.7 | -19.87 | -3.877 | -21.73736 | -14.16514 | -20.26347 | -7.012403 | 20.50882
2017-06-29 | -40.26722 | -15.48549 | -23.0025 | -4.468236 | -21.18 | -14.59 | -19.48 | -4.064 | -21.13521 | -14.15444 | -19.89236 | -7.00709 | 20.92597
2017-06-30 | -40.86174 | -15.77 | -23.584375 | -4.451604 | -21.06 | -15.57 | -19.33 | -4.373 | -21.64514 | -14.10104 | -20.3775 | -6.989854 | 19.63819
| -23.36347 | -12.27083 | -15.26819 | -4.184646 | -20.83 | -13.75 | -18.76 | -3.788 | -19.48056 | -13.26333 | -18.83962 | -5.41309 | 28.61576
| -42 | -16.94821 | -86.32639 | -7.588 | -23.47 | -26.65 | -22.23 | -5.496 | -86.60694 | -18.75042 | -21.14236 | -9.6113125 | 13.04507

## Figure 11
| Vol water content - GBS 1 |  |  |  | Vol water content - GBS 2 |  |  |  | Vol water content - GBS 3
| 2.1m | Fine RCA | 1.1m | Coarse RCA | 2.1m | Fine RAP | 1.1m | Coarse RAP | 2.1m | Fine RCA | 1.1m | Coarse RAP
2016-07-01 | 40.40646 | 24.49618 | 25.66375 | 2.764694 | 28.5 | 8.17 | 49.14 | 2.713 | 23.7341 | 12.59681 | 25.52243 | 1.422722
2016-07-02 | 40.45154 | 23.96266 | 25.65154 | 2.754741 | 28.14 | 7.722 | 47.78 | 2.692 | 23.68566 | 12.56126 | 25.51902 | 1.416916
2016-07-03 | 40.4516 | 23.43736 | 25.67076 | 2.742778 | 27.98 | 7.595 | 48.34 | 2.692 | 23.67646 | 12.32674 | 25.53354 | 1.417389
2016-07-04 | 40.41854 | 22.90694 | 25.67472 | 2.730236 | 27.86 | 7.5 | 48 | 2.692 | 23.7216 | 12.2634 | 25.555625 | 1.418056
2016-07-05 | 40.41007 | 22.37701 | 25.67486 | 2.720083 | 27.86 | 7.406 | 47.38 | 2.692 | 23.72056 | 12.19681 | 25.55965 | 1.419
2016-07-06 | 40.42938 | 21.86972 | 25.67248 | 2.710014 | 27.9 | 7.312 | 47.11 | 2.692 | 23.70407 | 12.01393 | 25.5629 | 1.416862
2016-07-07 | 40.40766 | 21.39503 | 25.66228 | 2.695352 | 27.92 | 7.248 | 46.84 | 2.692 | 23.69745 | 11.73076 | 25.57441 | 1.415538
2016-07-08 | 40.37507 | 22.60882 | 25.64049 | 2.690882 | 27.92 | 8.73 | 47.92 | 2.692 | 23.67285 | 11.60826 | 25.5934 | 1.411222
2016-07-09 | 40.40583 | 25.06514 | 25.63708 | 2.701229 | 28.11 | 8.34 | 47.75 | 2.671 | 23.66931 | 11.45396 | 25.60903 | 1.407722
2016-07-10 | 40.38167 | 24.73861 | 25.6359 | 2.69559 | 28.17 | 9.33 | 47.82 | 2.671 | 23.64361 | 11.28771 | 25.62243 | 1.409944
2016-07-11 | 40.40167 | 28.18847 | 25.63382 | 2.9045 | 28.32 | 8.99 | 46.8 | 2.756 | 23.63229 | 11.25667 | 25.6234 | 1.423167
2016-07-12 | 40.399375 | 27.85257 | 25.6409 | 2.839014 | 28.38 | 8.53 | 46.57 | 2.735 | 23.64417 | 11.7059 | 25.66271 | 1.452611
2016-07-13 | 40.35285 | 26.79896 | 25.62556 | 2.789035 | 28.41 | 8.37 | 47.75 | 2.745 | 23.63639 | 11.73361 | 25.640625 | 1.445056
2016-07-14 | 40.39292 | 26.1966 | 25.62028 | 2.762444 | 28.44 | 8.24 | 47.27 | 2.734 | 23.63347 | 11.61743 | 25.64028 | 1.445
2016-07-15 | 40.39368 | 26.16111 | 25.61444 | 2.741271 | 28.45 | 8.5 | 48.09 | 2.756 | 23.63326 | 11.4409 | 25.64292 | 1.445
2016-07-16 | 40.38417 | 27.136875 | 25.61924 | 2.741646 | 28.47 | 8.38 | 46.57 | 2.734 | 23.65111 | 11.35375 | 25.66514 | 1.448944
2016-07-17 | 40.38807 | 26.89341 | 25.61768 | 2.744527 | 28.44 | 10.66 | 47.11 | 2.734 | 23.64164 | 11.36338 | 25.66193 | 1.446546
2016-07-18 | 40.44486 | 29.45167 | 25.62167 | 2.960708 | 28.44 | 9.84 | 47.82 | 2.777 | 23.63104 | 11.51014 | 25.68139 | 1.460722
2016-07-19 | 40.40632 | 29.30069 | 25.62674 | 2.978854 | 28.47 | 10.56 | 46.44 | 2.864 | 23.65264 | 11.96049 | 25.68979 | 1.479278
2016-07-20 | 40.38549 | 30.81694 | 25.64194 | 3.157208 | 28.38 | 10.11 | 38.88 | 2.82 | 23.67944 | 12.32417 | 25.70903 | 1.490833
2016-07-21 | 40.34806 | 29.95681 | 25.63979 | 3.123306 | 28.35 | 11.01 | 38.88 | 2.799 | 23.69368 | 12.29965 | 25.70764 | 1.486722
2016-07-22 | 40.30028 | 28.93243 | 25.62875 | 2.996431 | 28.38 | 10.42 | 38.88 | 2.82 | 23.68757 | 12.16479 | 25.68542 | 1.466389
2016-07-23 | 40.34264 | 29.59972 | 25.64042 | 3.072667 | 28.41 | 11.18 | 38.88 | 2.799 | 23.71861 | 12.20958 | 25.70264 | 1.472833
2016-07-24 | 40.35576 | 28.23944 | 25.64785 | 2.93991 | 28.45 | 9.68 | 38.88 | 2.799 | 23.73514 | 12.09819 | 25.71764 | 1.464722
2016-07-25 | 40.369375 | 28.00486 | 25.65465 | 2.913299 | 28.32 | 10.11 | 38.88 | 2.777 | 23.7559 | 11.96653 | 25.74382 | 1.475722
2016-07-26 | 40.35549 | 27.27326 | 25.665625 | 2.85009 | 28.33 | 9.4 | 38.34 | 2.777 | 23.76028 | 11.54569 | 25.7591 | 1.468278
2016-07-27 | 40.37153 | 27.22653 | 25.66826 | 2.838042 | 28.38 | 9.7 | 37.95 | 2.799 | 23.7759 | 11.33729 | 25.83167 | 1.470361
2016-07-28 | 40.3816 | 27.16778 | 25.66757 | 2.832229 | 28.38 | 9.26 | 37.71 | 2.799 | 23.77583 | 11.19361 | 25.85521 | 1.480944
2016-07-29 | 40.41757 | 27.35444 | 25.6741 | 2.839104 | 28.32 | 9 | 37.48 | 2.799 | 23.77139 | 11.16903 | 25.860625 | 1.481479
2016-07-30 | 40.45868 | 26.58576 | 25.66854 | 2.812903 | 26.16 | 8.83 | 37.3 | 2.777 | 23.75146 | 11.06583 | 25.85486 | 1.477222
2016-07-31 | 40.45193 | 26.06855 | 25.6711 | 2.785683 | 26.38 | 8.66 | 37.16 | 2.777 | 23.73103 | 10.94069 | 25.86007 | 1.473303
2016-08-01 | 40.43535 | 25.64785 | 25.66944 | 2.761958 | 27.2 | 8.76 | 37.01 | 2.778 | 23.72299 | 10.75451 | 25.8609 | 1.469889
2016-08-02 | 40.43315 | 25.29776 | 25.67105 | 2.748182 | 26.1 | 9.43 | 36.89 | 2.777 | 23.70615 | 10.63874 | 25.87545 | 1.469867
2016-08-03 | 40.39708 | 27.49007 | 25.68368 | 2.817764 | 25.55 | 8.99 | 36.8 | 2.809 | 23.68056 | 10.49701 | 25.87701 | 1.469944
2016-08-04 | 40.31729 | 27.49285 | 25.68389 | 2.827181 | 25.02 | 8.7 | 36.71 | 2.82 | 23.66653 | 10.5716 | 25.89965 | 1.490056
2016-08-05 | 40.28076 | 26.64486 | 25.68021 | 2.7879375 | 24.65 | 8.56 | 36.63 | 2.799 | 23.63833 | 10.58153 | 25.88833 | 1.486035
2016-08-06 | 40.23393 | 26.03124 | 25.66979 | 2.761503 | 24.36 | 8.4 | 36.5 | 2.82 | 23.61324 | 10.52069 | 25.89124 | 1.479428
2016-08-07 | 40.21034 | 25.65455 | 25.66186 | 2.746372 | 24.18 | 8.3 | 36.41 | 2.821 | 23.59641 | 10.43028 | 25.90014 | 1.477166
2016-08-08 | 40.23361 | 25.37868 | 25.65222 | 2.736743 | 24.06 | 8.21 | 36.34 | 2.811 | 23.565625 | 10.33646 | 25.90681 | 1.481056
2016-08-09 | 40.19882 | 25.045 | 25.64417 | 2.729604 | 23.89 | 8.11 | 36.2 | 2.799 | 23.5334 | 10.27132 | 25.91833 | 1.485389
2016-08-10 | 40.16479 | 24.67014 | 25.63875 | 2.723319 | 23.89 | 8.01 | 36.07 | 2.799 | 23.47257 | 10.18056 | 25.92556 | 1.481903
2016-08-11 | 40.12549 | 24.23118 | 25.63403 | 2.7136875 | 23.76 | 7.882 | 35.99 | 2.788 | 23.40236 | 10.088125 | 25.89736 | 1.477222
2016-08-12 | 40.09764 | 23.7566 | 25.61681 | 2.704174 | 23.92 | 7.802 | 35.9 | 2.777 | 23.336875 | 10.00444 | 25.87222 | 1.476833
2016-08-13 | 40.05146 | 23.25951 | 25.609375 | 2.694569 | 23.8 | 7.627 | 35.58 | 2.777 | 23.26319 | 9.906111 | 25.87625 | 1.469278
2016-08-14 | 39.961875 | 22.70757 | 25.61028 | 2.687049 | 24.02 | 7.5 | 35.07 | 2.756 | 23.18653 | 9.830903 | 25.87854 | 1.463167
2016-08-15 | 39.97 | 22.10833 | 25.61417 | 2.680417 | 23.95 | 7.374 | 34.78 | 2.767 | 23.09299 | 9.749653 | 25.88986 | 1.464556
2016-08-16 | 40.02625 | 21.45326 | 25.60972 | 2.672035 | 25.27 | 13.02 | 34.59 | 2.756 | 22.98229 | 9.690833 | 25.89 | 1.461444
2016-08-17 | 39.97669 | 21.39464 | 25.61121 | 2.671773 | 25.43 | 10.35 | 34.44 | 2.842 | 22.96633 | 9.693309 | 25.89051 | 1.46187
2016-08-18 | 39.896875 | 20.09486 | 25.61264 | 2.655618 | 25.47 | 9.87 | 34.29 | 2.842 | 22.66097 | 9.600208 | 25.89785 | 1.449667
2016-08-19 | 39.84403 | 26.52431 | 25.60868 | 2.922958 | 25.33 | 9.67 | 34.32 | 2.842 | 22.58542 | 9.794583 | 25.89132 | 1.472535
2016-08-20 | 39.82882 | 26.95944 | 25.61292 | 2.830042 | 25.29 | 9.46 | 34.36 | 2.842 | 22.42125 | 10.17347 | 25.90278 | 1.497701
2016-08-21 | 39.78125 | 26.20389 | 25.61111 | 2.771278 | 25.11 | 13.81 | 34.32 | 2.907 | 22.33375 | 10.08826 | 25.92868 | 1.493
2016-08-22 | 39.76826 | 25.87847 | 25.618125 | 2.7413125 | 24.74 | 11.99 | 34.29 | 2.929 | 22.22542 | 9.976389 | 25.95236 | 1.493
2016-08-23 | 39.75236 | 25.50306 | 25.62424 | 2.724139 | 23.57 | 11.61 | 34.32 | 2.907 | 22.05653 | 9.909028 | 25.92035 | 1.492222
2016-08-24 | 39.78326 | 29.14736 | 25.62799 | 3.30259 | 23.57 | 11.29 | 34.27 | 2.896 | 21.96757 | 10.30222 | 25.92674 | 1.517104
2016-08-25 | 39.78396 | 27.40958 | 25.64285 | 3.1360625 | 23.59 | 11.05 | 34.33 | 2.886 | 21.98035 | 10.50208 | 25.93771 | 1.511111
2016-08-26 | 39.77806 | 26.55028 | 25.6591 | 3.023618 | 23.54 | 10.84 | 34.29 | 2.875 | 21.97979 | 10.35271 | 25.94896 | 1.507618
2016-08-27 | 39.77132 | 25.94333 | 25.66993 | 2.989674 | 23.54 | 10.7 | 34.29 | 2.864 | 21.965 | 10.16528 | 25.95264 | 1.497889
2016-08-28 | 39.77285 | 25.4975 | 25.67139 | 2.964847 | 23.35 | 10.59 | 34.29 | 2.864 | 21.9409 | 10.03382 | 25.96451 | 1.497306
2016-08-29 | 39.77035 | 25.10951 | 25.67014 | 2.9453125 | 23.28 | 10.52 | 34.29 | 2.842 | 21.87028 | 9.922083 | 25.97771 | 1.493743
2016-08-30 | 39.74056 | 24.72528 | 25.654375 | 2.926528 | 23.3 | 10.4 | 34.29 | 2.842 | 21.67507 | 9.827292 | 25.98 | 1.488556
2016-08-31 | 39.73421 | 24.49793 | 25.642 | 2.912676 | 23.24 | 10.32 | 34.31 | 2.842 | 21.36683 | 9.742759 | 25.98041 | 1.485717
2016-09-01 | 39.71778 | 24.3359 | 25.63903 | 2.900903 | 23.16 | 13.85 | 34.25 | 2.929 | 21.05875 | 9.654306 | 25.9859 | 1.481944
2016-09-02 | 39.72392 | 24.16895 | 25.64119 | 2.891462 | 23.25 | 12.28 | 34.31 | 2.951 | 20.79196 | 9.58986 | 26.00287 | 1.480399
2016-09-03 | 39.72597 | 23.97903 | 25.64417 | 2.87959 | 23.12 | 12.52 | 34.29 | 2.973 | 20.58611 | 9.510625 | 26.01701 | 1.478076
2016-09-04 | 39.71764 | 25.89868 | 25.64146 | 2.993715 | 23.12 | 13.52 | 34.29 | 3.017 | 21.33576 | 9.567361 | 26.02521 | 1.481965
2016-09-05 | 39.71514 | 27.97368 | 25.67576 | 3.110667 | 23.16 | 12.67 | 34.29 | 2.996 | 22.99764 | 10.17146 | 26.03444 | 1.526
2016-09-06 | 39.70752 | 28.31386 | 25.69014 | 3.070124 | 23.12 | 12.35 | 34.27 | 2.973 | 23.18917 | 10.24434 | 26.04455 | 1.533338
2016-09-07 | 39.66786 | 28.64807 | 25.71572 | 3.121579 | 23.15 | 14.06 | 34.29 | 3.018 | 22.78483 | 10.3671 | 26.04786 | 1.54269
2016-09-08 | 39.66299 | 27.45319 | 25.73153 | 3.030222 | 23.12 | 13.26 | 34.29 | 2.996 | 21.79521 | 10.34174 | 26.06049 | 1.5393125
2016-09-09 | 39.63632 | 26.68715 | 25.73181 | 2.962549 | 23.12 | 12.88 | 34.29 | 2.995 | 21.29347 | 10.13958 | 26.06993 | 1.526104
2016-09-10 | 39.61319 | 28.22153 | 25.74569 | 3.08891 | 23.13 | 12.63 | 34.29 | 2.974 | 21.62646 | 10.1875 | 26.07701 | 1.536931
2016-09-11 | 39.60986 | 27.58181 | 25.754375 | 3.041021 | 23.15 | 14.42 | 34.32 | 3.04 | 21.71306 | 10.26674 | 26.08569 | 1.543951
2016-09-12 | 39.58236 | 26.75958 | 25.73861 | 2.959757 | 23.16 | 18.14 | 34.33 | 3.063 | 21.36868 | 10.10722 | 26.09701 | 1.531389
2016-09-13 | 39.579375 | 26.25583 | 25.74799 | 2.930819 | 23.15 | 14.99 | 34.33 | 3.085 | 21.02896 | 9.943125 | 26.105625 | 1.531896
2016-09-14 | 39.55924 | 27.50042 | 25.75875 | 3.013417 | 23.3 | 17.81 | 34.31 | 3.267 | 21.52771 | 9.911458 | 26.10139 | 1.535799
2016-09-15 | 39.56132 | 27.87979 | 25.77347 | 3.067882 | 23.19 | 17.49 | 34.33 | 3.244 | 21.55507 | 10.12639 | 26.11875 | 1.560701
2016-09-16 | 39.54569 | 29.19326 | 25.79708 | 3.159486 | 23.15 | 16.71 | 34.38 | 3.152 | 22.02 | 10.52514 | 26.13778 | 1.564639
2016-09-17 | 39.54775 | 28.17795 | 25.79411 | 3.088473 | 23.25 | 15.53 | 34.4 | 3.13 | 21.7835 | 10.41307 | 26.1322 | 1.559787
2016-09-18 | 39.53104 | 29.28056 | 25.81736 | 3.155042 | 23.15 | 14.95 | 34.36 | 3.084 | 21.57667 | 10.7684 | 26.15507 | 1.5645
2016-09-19 | 39.52104 | 29.36917 | 25.83354 | 3.186278 | 23.15 | 14.58 | 34.32 | 3.051 | 21.66896 | 10.89931 | 26.16174 | 1.570868
2016-09-20 | 39.51326 | 28.75757 | 25.84069 | 3.139646 | 23.19 | 14.35 | 34.36 | 3.04 | 21.74757 | 10.7491 | 26.16451 | 1.573569
2016-09-21 | 39.51396 | 27.35215 | 25.82958 | 3.018125 | 23.15 | 14.13 | 34.36 | 3.017 | 21.67354 | 10.60368 | 26.17056 | 1.560444
2016-09-22 | 39.51514 | 26.59243 | 25.82708 | 2.945201 | 23.19 | 13.85 | 34.37 | 3.008 | 21.48049 | 10.4391 | 26.17417 | 1.558507
2016-09-23 | 39.52028 | 26.08111 | 25.82583 | 2.915326 | 23.19 | 13.7 | 34.36 | 2.995 | 21.20319 | 10.27417 | 26.19535 | 1.548535
2016-09-24 | 39.51861 | 25.6391 | 25.81118 | 2.893708 | 23.19 | 13.56 | 34.45 | 2.952 | 20.87951 | 10.13903 | 26.21215 | 1.545875
2016-09-25 | 39.50708 | 25.20931 | 25.79903 | 2.87459 | 23.22 | 13.42 | 34.36 | 2.951 | 20.643125 | 9.995486 | 26.21722 | 1.542118
2016-09-26 | 39.5075 | 24.82271 | 25.78819 | 2.858854 | 23.19 | 13.28 | 34.35 | 2.93 | 20.48757 | 9.889514 | 26.225 | 1.542132
2016-09-27 | 39.49993 | 24.40861 | 25.76417 | 2.845736 | 23.16 | 13.13 | 34.33 | 2.93 | 20.34222 | 9.791597 | 26.225 | 1.542
2016-09-28 | 39.48861 | 23.97229 | 25.73965 | 2.835299 | 23.25 | 12.97 | 34.37 | 2.93 | 20.11479 | 9.694444 | 26.23854 | 1.5418125
2016-09-29 | 39.47785 | 23.48528 | 25.7366 | 2.828472 | 23.22 | 13.88 | 34.38 | 2.908 | 19.71785 | 9.618611 | 26.25382 | 1.539028
2016-09-30 | 39.47389 | 22.92882 | 25.72354 | 2.822049 | 23.22 | 13.7 | 34.35 | 2.908 | 19.29965 | 9.574653 | 26.26847 | 1.542139
2016-10-01 | 39.45924 | 22.21993 | 25.69042 | 2.8134375 | 23.25 | 13.56 | 34.36 | 2.897 | 19.01972 | 9.483611 | 26.27597 | 1.530271
2016-10-02 | 39.47098 | 21.42853 | 25.66399 | 2.806378 | 23.27 | 13.45 | 34.37 | 2.886 | 18.82259 | 9.363147 | 26.29161 | 1.532322
2016-10-03 | 39.45014 | 22.24056 | 25.61389 | 2.808993 | 23.28 | 17.13 | 34.36 | 3.152 | 18.63479 | 9.32375 | 26.28806 | 1.526444
2016-10-04 | 39.445625 | 24.92229 | 25.55597 | 2.817236 | 23.28 | 16.14 | 34.36 | 3.107 | 18.440625 | 9.287639 | 26.29035 | 1.530396
2016-10-05 | 39.4275 | 24.86854 | 25.47444 | 2.816958 | 23.32 | 16.39 | 34.4 | 3.152 | 18.19194 | 9.319306 | 26.2891 | 1.536056
2016-10-06 | 39.40759 | 24.56317 | 25.34793 | 2.813297 | 23.35 | 15.71 | 34.4 | 3.085 | 17.9211 | 9.351655 | 26.2891 | 1.541945
2016-10-07 | 39.40152 | 29.09179 | 25.21297 | 3.151434 | 23.36 | 15.24 | 34.36 | 3.018 | 21.73662 | 10.17841 | 26.28931 | 1.569359
2016-10-08 | 39.45806 | 27.75472 | 25.28264 | 3.114354 | 23.38 | 14.85 | 34.4 | 3.018 | 22.57951 | 10.48229 | 26.29889 | 1.576354
2016-10-09 | 39.46931 | 28.22556 | 25.31403 | 3.094889 | 23.41 | 14.49 | 34.4 | 3.017 | 22.56875 | 10.42153 | 26.30396 | 1.583854
2016-10-10 | 39.46424 | 27.10965 | 25.33625 | 2.97591 | 23.36 | 16.99 | 34.44 | 3.175 | 21.63056 | 10.37944 | 26.32549 | 1.576576
2016-10-11 | 39.46194 | 26.34549 | 25.33097 | 2.898444 | 23.37 | 17.91 | 34.41 | 3.198 | 20.008125 | 10.19069 | 26.33708 | 1.574896
2016-10-12 | 39.45472 | 25.81674 | 25.30931 | 2.872542 | 23.35 | 16.39 | 34.42 | 3.141 | 18.95986 | 10.01403 | 26.34111 | 1.574556
2016-10-13 | 39.44972 | 25.39014 | 25.27924 | 2.851354 | 23.35 | 15.85 | 34.36 | 3.107 | 18.40653 | 9.868958 | 26.34958 | 1.574944
2016-10-14 | 39.43549 | 29.02535 | 25.25104 | 3.146278 | 23.41 | 15.64 | 34.36 | 3.085 | 28.61576 | 10.3775 | 26.34903 | 1.59334
2016-10-15 | 39.40986 | 28.10299 | 25.26847 | 3.122931 | 23.41 | 15.92 | 34.36 | 3.096 | 21.69035 | 10.37819 | 26.36924 | 1.595097
2016-10-16 | 39.40403 | 29.00424 | 25.26986 | 3.157028 | 23.44 | 15.64 | 34.42 | 3.085 | 22.04465 | 10.44965 | 26.39132 | 1.607257
2016-10-17 | 39.40483 | 28.04696 | 25.26957 | 3.080295 | 23.48 | 15.42 | 34.42 | 3.063 | 21.48188 | 10.38599 | 26.39316 | 1.598843
2016-10-18 | 39.40507 | 26.43882 | 25.25924 | 2.901549 | 23.51 | 15.17 | 34.36 | 3.062 | 19.36764 | 10.2075 | 26.43014 | 1.591944
2016-10-19 | 39.40125 | 27.32486 | 25.23882 | 2.956319 | 23.54 | 23.28 | 34.36 | 3.04 | 18.42257 | 10.11299 | 26.54701 | 1.586576
2016-10-20 | 39.39958 | 27.16819 | 25.2284 | 2.956319 | 23.51 | 16.31 | 34.38 | 3.175 | 18.00646 | 10.00917 | 26.55104 | 1.594896
2016-10-21 | 39.39917 | 26.45639 | 25.204375 | 2.891271 | 23.47 | 17.1 | 34.38 | 3.243 | 17.76625 | 9.896806 | 26.47215 | 1.593083
2016-10-22 | 39.39931 | 25.95674 | 25.16931 | 2.866847 | 23.48 | 16.24 | 34.36 | 3.175 | 17.59271 | 9.756458 | 26.474375 | 1.591889
2016-10-23 | 39.39236 | 25.59521 | 25.08694 | 2.848632 | 23.54 | 16.17 | 34.42 | 3.141 | 17.40667 | 9.668333 | 26.63174 | 1.590931
2016-10-24 | 39.36826 | 28.00424 | 24.97326 | 3.060278 | 23.6 | 19.51 | 34.42 | 3.175 | 20.5116 | 9.924444 | 26.54194 | 1.597819
2016-10-25 | 39.35625 | 28.36583 | 25.00389 | 3.069215 | 23.54 | 16.88 | 34.42 | 3.22 | 21.471875 | 10.29757 | 26.51847 | 1.60875
2016-10-26 | 39.35278 | 28.915 | 24.99896 | 3.155451 | 23.64 | 16.24 | 34.44 | 3.152 | 21.98847 | 10.51389 | 26.52778 | 1.617507
2016-10-27 | 39.3491 | 27.32104 | 24.99 | 2.965389 | 23.63 | 17.01 | 34.38 | 3.289 | 20.06896 | 10.280625 | 26.52986 | 1.609
2016-10-28 | 39.35271 | 27.07778 | 24.98257 | 2.922806 | 23.6 | 16.99 | 34.4 | 3.243 | 19.05299 | 10.13153 | 26.543125 | 1.6085
2016-10-29 | 39.34826 | 28.46674 | 24.970625 | 3.062542 | 23.6 | 16.49 | 34.36 | 3.198 | 21.09868 | 10.23854 | 26.55743 | 1.621153
2016-10-30 | 39.35451 | 28.03361 | 24.98028 | 3.0868125 | 23.67 | 17.8 | 34.4 | 3.359 | 21.01958 | 10.381875 | 26.57632 | 1.628639
2016-10-31 | 39.36731 | 27.13979 | 24.94793 | 2.935166 | 23.67 | 17.52 | 34.4 | 3.266 | 19.32552 | 10.15179 | 26.59 | 1.627593
2016-11-01 | 39.3625 | 29.51292 | 24.97479 | 3.186472 | 23.64 | 16.8 | 34.4 | 3.198 | 22.40493 | 10.45222 | 26.59118 | 1.653319
2016-11-02 | 39.36014 | 28.96091 | 25.01385 | 3.156545 | 23.7 | 16.42 | 34.37 | 3.153 | 22.42895 | 10.30587 | 26.60448 | 1.65558
2016-11-03 | 39.36528 | 27.95104 | 24.99847 | 3.068833 | 23.73 | 16.1 | 34.44 | 3.13 | 21.33576 | 10.314375 | 26.623125 | 1.654285
2016-11-04 | 39.36597 | 28.42056 | 24.95778 | 3.068875 | 23.76 | 15.74 | 34.44 | 3.107 | 21.63674 | 10.34111 | 26.63681 | 1.657424
2016-11-05 | 39.364375 | 28.77014 | 24.95326 | 3.1448125 | 23.86 | 15.96 | 34.44 | 3.108 | 22.42979 | 10.38125 | 26.64931 | 1.674604
2016-11-06 | 39.37407 | 27.48903 | 24.93338 | 2.983014 | 23.92 | 16.39 | 34.46 | 3.175 | 20.69883 | 10.22848 | 26.66166 | 1.669028
2016-11-07 | 39.37455 | 26.85841 | 24.8689 | 2.896021 | 23.99 | 16.14 | 34.48 | 3.175 | 19.21393 | 10.09945 | 26.6669 | 1.648441
2016-11-08 | 39.37986 | 26.52521 | 24.63215 | 2.865951 | 24.02 | 16.99 | 34.44 | 3.336 | 18.58965 | 9.961111 | 26.685 | 1.63659
2016-11-09 | 39.3859 | 26.26514 | 23.73799 | 2.8428125 | 23.99 | 17.06 | 34.44 | 3.313 | 17.8809 | 9.830417 | 26.69201 | 1.641597
2016-11-10 | 39.38215 | 26.36083 | 22.74708 | 2.835167 | 24.05 | 17.15 | 34.44 | 3.336 | 17.43674 | 9.759861 | 26.6875 | 1.651208
2016-11-11 | 39.36757 | 27.891875 | 22.05694 | 2.983014 | 24.05 | 16.81 | 34.48 | 3.278 | 19.07764 | 9.911042 | 26.70708 | 1.669215
2016-11-12 | 39.3609 | 27.653125 | 21.57424 | 2.982118 | 24.08 | 16.6 | 34.48 | 3.221 | 18.74528 | 10.058125 | 26.70889 | 1.698056
2016-11-13 | 39.36257 | 27.84896 | 20.88986 | 2.975965 | 24.32 | 16.32 | 34.51 | 3.198 | 18.70111 | 10.09618 | 26.70833 | 1.703069
2016-11-14 | 39.35076 | 29.1816 | 20.71472 | 3.175167 | 24.37 | 16.64 | 34.51 | 3.244 | 22.48771 | 10.49299 | 26.76444 | 1.744194
2016-11-15 | 39.35771 | 28.54118 | 20.8116 | 3.120917 | 24.43 | 16.28 | 34.52 | 3.198 | 21.90944 | 10.37264 | 26.79972 | 1.730549
2016-11-16 | 39.35618 | 29.12118 | 20.85306 | 3.175569 | 24.49 | 16.53 | 34.52 | 3.244 | 22.62708 | 10.66465 | 26.75542 | 1.74491
2016-11-17 | 39.36085 | 28.46737 | 20.81217 | 3.095778 | 24.49 | 16.25 | 34.48 | 3.221 | 21.66085 | 10.51275 | 26.78242 | 1.727833
2016-11-18 | 39.37611 | 27.44104 | 20.6916 | 2.927944 | 24.49 | 16.07 | 34.51 | 3.175 | 19.09424 | 10.34271 | 26.83535 | 1.694
2016-11-19 | 39.37701 | 28.19375 | 20.68854 | 2.991604 | 24.4 | 15.78 | 34.4 | 3.107 | 19.90326 | 10.105 | 26.8391 | 1.704208
2016-11-20 | 39.3825 | 27.55451 | 20.66618 | 2.936167 | 24.37 | 15.6 | 34.44 | 3.107 | 18.67361 | 10.10507 | 26.82667 | 1.703229
2016-11-21 | 39.38389 | 28.19271 | 20.56521 | 2.997472 | 24.4 | 16.49 | 34.44 | 3.221 | 20.24667 | 10.16347 | 26.82333 | 1.701514
2016-11-22 | 39.38292 | 27.64229 | 20.46701 | 2.949951 | 24.43 | 16.14 | 34.4 | 3.198 | 19.47903 | 10.29826 | 26.82132 | 1.698333
2016-11-23 | 39.37535 | 27.11729 | 20.24882 | 2.887132 | 24.43 | 15.89 | 34.44 | 3.152 | 17.82847 | 10.11986 | 26.849375 | 1.6859375
2016-11-24 | 39.33028 | 26.86069 | 19.41604 | 2.860458 | 24.43 | 15.74 | 34.44 | 3.152 | 17.10632 | 9.939653 | 26.84146 | 1.667826
2016-11-25 | 39.30118 | 26.62007 | 18.35722 | 2.83716 | 24.46 | 15.53 | 34.42 | 3.13 | 16.61007 | 9.816458 | 26.74986 | 1.659653
2016-11-26 | 39.29903 | 27.49556 | 17.98618 | 2.902778 | 24.43 | 15.81 | 34.4 | 3.107 | 19.26076 | 9.872153 | 26.87403 | 1.666604
2016-11-27 | 39.29576 | 28.27861 | 19.98757 | 3.018646 | 24.4 | 16.21 | 34.44 | 3.152 | 19.93493 | 10.41076 | 26.90743 | 1.696319
2016-11-28 | 39.29542 | 27.4891 | 17.645625 | 2.915743 | 24.41 | 15.89 | 34.44 | 3.198 | 17.91097 | 10.16104 | 26.795 | 1.679618
2016-11-29 | 39.29597 | 27.05521 | 16.879375 | 2.8640625 | 24.43 | 15.67 | 34.46 | 3.175 | 16.67125 | 9.981944 | 26.77646 | 1.676819
2016-11-30 | 39.2941 | 26.78118 | 16.22347 | 2.835021 | 24.43 | 15.64 | 34.44 | 3.13 | 16.27681 | 9.855208 | 26.87882 | 1.670778
2016-12-01 | 39.29576 | 26.57875 | 15.64326 | 2.811444 | 24.43 | 15.46 | 34.44 | 3.107 | 16.01535 | 9.739167 | 26.77924 | 1.660264
2016-12-02 | 39.28657 | 27.13434 | 15.47308 | 2.846371 | 24.43 | 15.85 | 34.44 | 3.107 | 15.94392 | 9.733776 | 26.77517 | 1.669755
2016-12-03 | 39.28493 | 28.39674 | 15.17708 | 2.977208 | 24.4 | 16.07 | 34.42 | 3.198 | 16.08882 | 9.879306 | 26.8516 | 1.691215
2016-12-04 | 39.28882 | 27.59771 | 14.91444 | 2.904396 | 24.4 | 15.78 | 34.44 | 3.175 | 15.78076 | 9.951042 | 26.95083 | 1.690674
2016-12-05 | 39.29514 | 27.11347 | 14.41882 | 2.85191 | 24.43 | 15.6 | 34.44 | 3.152 | 15.57854 | 9.855139 | 26.83611 | 1.679319
2016-12-06 | 39.29131 | 27.82986 | 14.07752 | 2.915303 | 24.46 | 15.89 | 34.44 | 3.153 | 15.348 | 9.847862 | 26.80076 | 1.690766
2016-12-07 | 39.28469 | 27.28117 | 13.88766 | 2.870372 | 24.49 | 15.67 | 34.4 | 3.13 | 15.12931 | 9.819241 | 26.82814 | 1.682614
2016-12-08 | 39.283125 | 26.93792 | 13.70722 | 2.831194 | 24.49 | 15.49 | 34.42 | 3.13 | 14.87722 | 9.74125 | 26.83229 | 1.677451
2016-12-09 | 39.25507 | 27.84625 | 13.5734 | 2.905264 | 24.49 | 15.96 | 34.44 | 3.153 | 14.621875 | 9.715139 | 26.82569 | 1.686569
2016-12-10 | 39.24819 | 27.89611 | 13.54347 | 2.925333 | 24.56 | 15.78 | 34.44 | 3.176 | 14.44458 | 9.841389 | 26.83493 | 1.705819
2016-12-11 | 39.2384 | 27.95111 | 13.50014 | 2.916326 | 24.65 | 15.82 | 34.4 | 3.175 | 14.535625 | 9.844861 | 26.85729 | 1.705875
2016-12-12 | 39.23674 | 27.35 | 13.42431 | 2.856375 | 24.62 | 15.64 | 34.44 | 3.153 | 14.62479 | 9.77375 | 26.84792 | 1.696736
2016-12-13 | 39.23715 | 27.02208 | 13.28875 | 2.822819 | 24.59 | 15.5 | 34.37 | 3.13 | 14.60528 | 9.674028 | 26.811875 | 1.694576
2016-12-14 | 39.23097 | 26.7834 | 13.15743 | 2.798542 | 24.56 | 15.35 | 34.37 | 3.108 | 14.4491 | 9.589028 | 26.805625 | 1.693875
2016-12-15 | 39.22833 | 26.60167 | 13.01222 | 2.778056 | 24.56 | 15.24 | 34.44 | 3.108 | 14.18993 | 9.492778 | 26.80521 | 1.693201
2016-12-16 | 39.23194 | 26.44576 | 12.87951 | 2.761389 | 24.62 | 15.1 | 34.44 | 3.108 | 13.87285 | 9.417639 | 26.80806 | 1.687875
2016-12-17 | 39.23355 | 26.44261 | 12.90184 | 2.761126 | 24.74 | 14.99 | 34.44 | 3.108 | 13.87746 | 9.418164 | 26.80703 | 1.686391
2016-12-18 | 39.23521 | 27.97799 | 13.00167 | 2.893271 | 25.43 | 15.75 | 34.45 | 3.108 | 14.631875 | 9.365486 | 26.80722 | 1.689653
2016-12-19 | 39.21424 | 28.2884 | 13.38986 | 3.063361 | 25.32 | 15.6 | 34.44 | 3.198 | 18.29868 | 9.904653 | 26.81472 | 1.725125
2016-12-20 | 39.20556 | 27.38507 | 12.93396 | 2.873097 | 25.3 | 15.42 | 34.46 | 3.175 | 14.74417 | 9.865486 | 26.81771 | 1.710056
2016-12-21 | 39.20736 | 27.07479 | 12.76306 | 2.823083 | 25.18 | 15.32 | 34.41 | 3.153 | 14.01014 | 9.714167 | 26.82139 | 1.701028
2016-12-22 | 39.2025 | 28.03153 | 13.01264 | 2.926826 | 25.34 | 15.82 | 34.44 | 3.221 | 15.98132 | 9.685764 | 26.82125 | 1.705528
2016-12-23 | 39.19715 | 28.405 | 13.8859 | 3.018111 | 26.05 | 16.25 | 34.45 | 3.244 | 17.65903 | 10.016875 | 26.83354 | 1.736903
2016-12-24 | 39.19771 | 29.03458 | 17.82868 | 3.131882 | 25.89 | 16.46 | 34.41 | 3.268 | 20.9525 | 10.35389 | 26.84861 | 1.757181
2016-12-25 | 39.19806 | 28.66368 | 18.05236 | 3.094083 | 25.74 | 16.14 | 34.43 | 3.244 | 20.01521 | 10.455 | 26.8534 | 1.733153
2016-12-26 | 39.19674 | 28.060625 | 17.37535 | 2.944604 | 25.68 | 15.82 | 34.41 | 3.221 | 18.16069 | 10.1559 | 26.90431 | 1.727708
2016-12-27 | 39.19708 | 27.50056 | 15.89361 | 2.853243 | 25.37 | 15.64 | 34.43 | 3.199 | 16.3516 | 9.949028 | 26.90014 | 1.710729
2016-12-28 | 39.1966 | 27.40153 | 15.19882 | 2.828125 | 25.12 | 15.64 | 34.41 | 3.176 | 15.41757 | 9.857153 | 26.91111 | 1.7066875
2016-12-29 | 39.196875 | 27.31486 | 14.3209 | 2.811604 | 25.03 | 15.53 | 34.41 | 3.153 | 14.73493 | 9.781528 | 26.95951 | 1.699097
2016-12-30 | 39.19792 | 27.99111 | 14.96319 | 2.884944 | 25.06 | 15.69 | 34.45 | 3.199 | 16.894375 | 9.7975 | 26.95889 | 1.706
2016-12-31 | 39.19593 | 28.19966 | 16.89262 | 2.934117 | 25.03 | 15.64 | 34.44 | 3.221 | 19.19359 | 10.11531 | 26.94559 | 1.73149
2017-01-01 | 39.196875 | 28.13854 | 16.0541 | 2.926347 | 25.12 | 16.03 | 34.44 | 3.302 | 18.27292 | 10.17681 | 26.96618 | 1.732396
2017-01-02 | 39.1972 | 28.83091 | 18.94483 | 3.044077 | 25.04 | 15.96 | 34.44 | 3.267 | 20.86559 | 10.31762 | 26.98266 | 1.750357
2017-01-03 | 39.195625 | 28.416875 | 18.46639 | 2.974465 | 25.06 | 15.96 | 34.44 | 3.267 | 20.045625 | 10.09951 | 26.9591 | 1.748472
2017-01-04 | 39.19701 | 28.13326 | 17.52465 | 2.928181 | 25.06 | 15.82 | 34.48 | 3.221 | 18.83396 | 10.06014 | 26.96417 | 1.745014
2017-01-05 | 39.20042 | 27.66736 | 15.59792 | 2.85541 | 25.14 | 15.64 | 34.48 | 3.222 | 16.64035 | 9.942431 | 26.99493 | 1.733653
2017-01-06 | 39.20448 | 27.39979 | 13.83614 | 2.818448 | 25.12 | 15.5 | 34.48 | 3.198 | 15.47421 | 9.832966 | 26.96745 | 1.728648
2017-01-07 | 39.20386 | 27.19917 | 13.01228 | 2.788503 | 25.12 | 15.35 | 34.46 | 3.176 | 14.73338 | 9.754345 | 26.97331 | 1.728697
2017-01-08 | 39.20104 | 27.05514 | 12.64389 | 2.765417 | 25 | 15.25 | 34.47 | 3.176 | 14.29993 | 9.681458 | 26.96653 | 1.726076
2017-01-09 | 39.21319 | 26.9475 | 12.48194 | 2.749847 | 25.06 | 15.17 | 34.48 | 3.176 | 14.07111 | 9.623194 | 27.01104 | 1.720951
2017-01-10 | 39.20472 | 26.84417 | 12.41799 | 2.737972 | 25.09 | 15.07 | 34.48 | 3.176 | 13.90875 | 9.554306 | 26.96903 | 1.722167
2017-01-11 | 39.20042 | 26.74049 | 12.36882 | 2.724757 | 25.09 | 14.96 | 34.49 | 3.153 | 13.785 | 9.485 | 27.04111 | 1.717486
2017-01-12 | 39.19924 | 26.64097 | 12.33819 | 2.713694 | 25.09 | 14.85 | 34.48 | 3.153 | 13.69549 | 9.410903 | 27.02201 | 1.717792
2017-01-13 | 39.19576 | 26.53167 | 12.28278 | 2.704194 | 25.09 | 14.78 | 34.47 | 3.153 | 13.58972 | 9.352847 | 27.01854 | 1.718771
2017-01-14 | 39.18708 | 26.41743 | 12.25083 | 2.694764 | 25.15 | 14.67 | 34.45 | 3.131 | 13.49181 | 9.302778 | 27.02396 | 1.718861
2017-01-15 | 39.19674 | 26.2875 | 12.22257 | 2.684132 | 25.24 | 14.64 | 34.46 | 3.13 | 13.39146 | 9.249028 | 26.97451 | 1.720222
2017-01-16 | 39.20028 | 26.23208 | 12.189375 | 2.675118 | 25.25 | 14.56 | 34.48 | 3.108 | 13.29826 | 9.189097 | 26.96118 | 1.721319
2017-01-17 | 39.20111 | 26.23232 | 12.18838 | 2.674604 | 25.15 | 14.51 | 34.52 | 3.108 | 13.28031 | 9.174783 | 26.96452 | 1.721548
2017-01-18 | 39.20618 | 27.00285 | 12.16215 | 2.761257 | 26.05 | 15.14 | 34.52 | 3.086 | 13.04507 | 9.061319 | 26.96465 | 1.721396
2017-01-19 | 39.18632 | 29.69556 | 14.56465 | 3.095181 | 25.99 | 15.43 | 34.51 | 3.36 | 16.01431 | 9.711528 | 26.96972 | 1.770042
2017-01-20 | 39.18604 | 28.73278 | 18.38028 | 3.0455 | 25.97 | 15.37 | 34.54 | 3.314 | 20.16917 | 10.21611 | 26.97465 | 1.78084
2017-01-21 | 39.17854 | 29.505 | 17.90125 | 3.017917 | 25.93 | 15.78 | 34.51 | 3.431 | 19.09167 | 10.05535 | 26.96069 | 1.776278
2017-01-22 | 39.18632 | 29.45944 | 19.28771 | 3.106333 | 25.85 | 15.82 | 34.48 | 3.36 | 21.06326 | 10.26743 | 26.95979 | 1.800847
2017-01-23 | 39.18222 | 31.425 | 19.75729 | 3.263819 | 25.96 | 16.61 | 34.53 | 3.384 | 22.40819 | 10.55674 | 26.9716 | 1.856146
2017-01-24 | 39.19104 | 30.47333 | 19.79306 | 3.218076 | 25.86 | 16.45 | 34.53 | 3.384 | 21.6891 | 10.58792 | 26.96083 | 1.836069
2017-01-25 | 39.14361 | 28.71174 | 18.65701 | 2.970236 | 25.68 | 15.85 | 34.39 | 3.267 | 20.5091 | 10.4141 | 26.93833 | 1.807743
2017-01-26 | 39.07785 | 28.19903 | 17.6841 | 2.866958 | 25.8 | 15.6 | 34.44 | 3.244 | 19.64167 | 10.16375 | 26.90854 | 1.779792
2017-01-27 | 39.10056 | 27.89306 | 16.40514 | 2.8193125 | 25.68 | 15.39 | 34.45 | 3.244 | 17.92528 | 9.965417 | 26.9141 | 1.775194
2017-01-28 | 39.10208 | 27.68444 | 15.555625 | 2.779347 | 25.65 | 15.25 | 34.43 | 3.199 | 16.5566 | 9.860278 | 26.92306 | 1.765625
2017-01-29 | 39.10618 | 27.55771 | 14.65049 | 2.745424 | 25.77 | 15.1 | 34.45 | 3.199 | 15.77806 | 9.763403 | 26.92792 | 1.763528
2017-01-30 | 39.10556 | 27.473125 | 13.73618 | 2.725132 | 25.65 | 15.1 | 34.47 | 3.176 | 15.19382 | 9.692083 | 26.93069 | 1.763729
2017-01-31 | 38.95697 | 27.3871 | 13.30062 | 2.714952 | 25.74 | 15.07 | 34.45 | 3.176 | 14.75172 | 9.647517 | 26.93303 | 1.763648
2017-02-01 | 39.11111 | 27.47785 | 12.74701 | 2.716458 | 25.65 | 15 | 34.49 | 3.153 | 14.28222 | 9.582847 | 26.93597 | 1.763819
2017-02-02 | 39.11119 | 27.42259 | 12.49441 | 2.70679 | 25.83 | 14.92 | 34.49 | 3.153 | 13.97154 | 9.522378 | 26.93636 | 1.764049
2017-02-03 | 39.10771 | 28.22965 | 13.58826 | 2.797951 | 25.71 | 15.43 | 34.52 | 3.222 | 15.30785 | 9.497986 | 26.944375 | 1.767319
2017-02-04 | 39.10354 | 28.81583 | 17.74174 | 2.958049 | 25.77 | 15.21 | 34.49 | 3.291 | 19.61111 | 9.93375 | 26.96049 | 1.803653
2017-02-05 | 39.10604 | 27.93514 | 15.43854 | 2.808847 | 25.82 | 15.07 | 34.47 | 3.268 | 16.27 | 9.956597 | 26.94243 | 1.795597
2017-02-06 | 39.10559 | 27.66566 | 13.53262 | 2.756566 | 25.71 | 14.96 | 34.49 | 3.245 | 15.06545 | 9.858897 | 26.95041 | 1.785262
2017-02-07 | 39.10621 | 27.51621 | 12.55462 | 2.726214 | 25.8 | 14.85 | 34.49 | 3.222 | 14.45717 | 9.783517 | 26.94097 | 1.78151
2017-02-08 | 39.10097 | 29.38889 | 14.36451 | 2.906208 | 25.86 | 17.03 | 34.53 | 3.621 | 16.72854 | 9.938403 | 26.9425 | 1.809271
2017-02-09 | 39.09979 | 29.6891 | 19.22569 | 3.096167 | 25.99 | 15.86 | 34.49 | 3.407 | 21.36083 | 10.30028 | 26.95729 | 1.841417
2017-02-10 | 39.11118 | 28.05889 | 17.41583 | 2.853854 | 25.97 | 15.53 | 34.45 | 3.337 | 20.1891 | 10.02993 | 26.95458 | 1.816458
2017-02-11 | 39.12354 | 27.74694 | 15.81799 | 2.787007 | 26.11 | 15.25 | 34.45 | 3.291 | 18.2509 | 9.885278 | 26.95896 | 1.807632
2017-02-12 | 39.12271 | 27.57368 | 15.11465 | 2.742215 | 26.17 | 15.07 | 34.45 | 3.256 | 17.06257 | 9.786528 | 26.95868 | 1.799181
2017-02-13 | 39.13444 | 27.4634 | 14.728125 | 2.716958 | 26.02 | 14.96 | 34.51 | 3.245 | 16.47319 | 9.713681 | 26.9575 | 1.79909
2017-02-14 | 39.14222 | 27.43556 | 14.34743 | 2.703507 | 26.11 | 14.89 | 34.45 | 3.222 | 16.04611 | 9.65 | 26.95986 | 1.798604
2017-02-15 | 39.13486 | 27.60458 | 13.95882 | 2.707035 | 26 | 15.07 | 34.45 | 3.211 | 15.68556 | 9.573611 | 26.958125 | 1.798722
2017-02-16 | 39.14451 | 27.8625 | 13.7116 | 2.747639 | 26.11 | 15.07 | 34.52 | 3.222 | 15.42972 | 9.517917 | 26.95951 | 1.794424
2017-02-17 | 39.14647 | 27.7437 | 13.68261 | 2.734969 | 26.2 | 14.96 | 34.49 | 3.199 | 15.41051 | 9.52442 | 26.95925 | 1.797527
2017-02-18 | 39.1566 | 27.56819 | 13.17396 | 2.727972 | 26.23 | 14.85 | 34.47 | 3.199 | 14.91611 | 9.470278 | 26.96 | 1.7988125
2017-02-19 | 39.15479 | 27.46271 | 13.03243 | 2.710403 | 26.31 | 14.75 | 34.49 | 3.176 | 14.74778 | 9.430417 | 26.96 | 1.799181
2017-02-20 | 39.15625 | 27.37542 | 12.89243 | 2.695875 | 26.32 | 14.67 | 34.53 | 3.176 | 14.5934 | 9.4 | 26.96 | 1.802181
2017-02-21 | 39.15319 | 27.29042 | 12.78451 | 2.685403 | 26.32 | 14.6 | 34.53 | 3.176 | 14.45639 | 9.391181 | 26.96014 | 1.803743
2017-02-22 | 39.15257 | 27.20535 | 12.71778 | 2.676785 | 26.42 | 14.51 | 34.53 | 3.176 | 14.35569 | 9.357083 | 26.95986 | 1.801472
2017-02-23 | 39.14444 | 27.2025 | 12.67319 | 2.679021 | 26.51 | 14.64 | 34.55 | 3.176 | 14.25715 | 9.336111 | 26.96 | 1.802708
2017-02-24 | 39.11417 | 28.58299 | 12.78236 | 2.819715 | 26.46 | 15.75 | 34.55 | 3.176 | 14.21 | 9.369583 | 26.96 | 1.8019375
2017-02-25 | 39.11736 | 28.794375 | 17.51861 | 2.9786875 | 26.6 | 15.36 | 34.53 | 3.176 | 14.25118 | 9.783819 | 26.95993 | 1.841924
2017-02-26 | 39.11833 | 28.05042 | 16.119375 | 2.827319 | 26.54 | 15.14 | 34.49 | 3.245 | 14.34215 | 9.795694 | 26.96021 | 1.824201
2017-02-27 | 39.10917 | 27.77833 | 14.85882 | 2.776243 | 26.6 | 14.96 | 34.51 | 3.245 | 14.34056 | 9.750417 | 26.96 | 1.807882
2017-02-28 | 39.10326 | 28.37833 | 13.98556 | 2.787076 | 26.69 | 15.1 | 34.49 | 3.268 | 14.30653 | 9.691944 | 26.95833 | 1.802
2017-03-01 | 39.09771 | 30.56882 | 18.56986 | 3.185764 | 26.6 | 15.89 | 34.53 | 3.431 | 20.983125 | 10.131875 | 26.96715 | 1.845507
2017-03-02 | 39.10091 | 28.53895 | 18.39042 | 2.950161 | 26.63 | 15.43 | 34.49 | 3.361 | 21.01357 | 10.10105 | 26.95888 | 1.82735
2017-03-03 | 39.08542 | 27.953125 | 17.75951 | 2.820743 | 26.69 | 15.28 | 34.49 | 3.314 | 20.32451 | 9.921597 | 26.95354 | 1.814403
2017-03-04 | 39.0775 | 27.89278 | 17.54549 | 2.79366 | 26.87 | 15.25 | 34.45 | 3.291 | 20.32035 | 9.825 | 26.94882 | 1.801771
2017-03-05 | 39.07868 | 28.71201 | 17.60056 | 2.844931 | 26.81 | 15.5 | 34.45 | 3.268 | 20.26681 | 9.800347 | 26.94965 | 1.80725
2017-03-06 | 39.0891 | 29.51317 | 18.62807 | 2.974883 | 26.69 | 15.61 | 34.45 | 3.337 | 21.37166 | 9.842 | 26.95662 | 1.835076
2017-03-07 | 39.10241 | 28.68131 | 18.46207 | 2.912572 | 26.81 | 15.36 | 34.45 | 3.337 | 20.89255 | 9.976414 | 26.95862 | 1.834738
2017-03-08 | 39.10694 | 27.95146 | 17.40236 | 2.803986 | 26.9 | 15.18 | 34.45 | 3.314 | 19.73007 | 9.876875 | 26.95611 | 1.817
2017-03-09 | 39.10924 | 27.71111 | 16.64521 | 2.753944 | 26.99 | 15.03 | 34.45 | 3.291 | 18.28958 | 9.785556 | 26.95785 | 1.816951
2017-03-10 | 39.10861 | 27.56986 | 15.96271 | 2.724375 | 26.96 | 14.89 | 34.45 | 3.268 | 17.20174 | 9.706806 | 26.95771 | 1.817049
2017-03-11 | 39.10833 | 27.806875 | 15.278125 | 2.738486 | 26.96 | 15 | 34.51 | 3.268 | 16.43361 | 9.629583 | 26.95667 | 1.816375
2017-03-12 | 39.1034 | 29.19201 | 17.63292 | 2.941528 | 27.03 | 15.32 | 34.49 | 3.268 | 16.70278 | 9.735625 | 26.96681 | 1.835292
2017-03-13 | 39.10333 | 28.17806 | 17.56194 | 2.825472 | 27.22 | 15.14 | 34.49 | 3.314 | 18.43882 | 9.775833 | 26.95965 | 1.835049
2017-03-14 | 39.10715 | 27.80535 | 16.03444 | 2.765646 | 27.27 | 15.03 | 34.49 | 3.314 | 16.96597 | 9.732292 | 26.95965 | 1.834868
2017-03-15 | 39.10347 | 27.64361 | 15.20389 | 2.730535 | 27.15 | 14.89 | 34.49 | 3.291 | 16.23257 | 9.683958 | 26.958125 | 1.828076
2017-03-16 | 39.10285 | 27.51333 | 13.98882 | 2.707167 | 27.27 | 14.78 | 34.49 | 3.291 | 15.64153 | 9.621528 | 26.95882 | 1.828375
2017-03-17 | 39.10143 | 27.94645 | 14.79775 | 2.754725 | 27.3 | 15.61 | 34.51 | 3.314 | 15.93841 | 9.644758 | 26.95947 | 1.834022
2017-03-18 | 39.10146 | 28.51799 | 17.640625 | 2.884486 | 27.36 | 15.25 | 34.51 | 3.372 | 19.48625 | 9.811875 | 26.96 | 1.866785
2017-03-19 | 39.0959 | 27.87035 | 15.3109 | 2.783924 | 27.42 | 15.05 | 34.49 | 3.361 | 16.71597 | 9.786458 | 26.95979 | 1.852979
2017-03-20 | 39.07347 | 27.64764 | 14.09417 | 2.734826 | 27.42 | 14.93 | 34.53 | 3.337 | 15.75618 | 9.724028 | 26.95882 | 1.853028
2017-03-21 | 39.06549 | 27.90097 | 13.14069 | 2.733694 | 27.36 | 15.11 | 34.47 | 3.314 | 15.33451 | 9.649375 | 26.95472 | 1.853
2017-03-22 | 39.05521 | 29.23403 | 14.51208 | 2.927146 | 27.51 | 16.36 | 34.45 | 3.384 | 16.93528 | 9.739375 | 26.95861 | 1.864771
2017-03-23 | 39.049375 | 28.63986 | 17.46924 | 2.909521 | 27.51 | 15.61 | 34.51 | 3.384 | 20.14917 | 9.893681 | 26.95903 | 1.878792
2017-03-24 | 39.05451 | 27.90868 | 14.89375 | 2.791354 | 27.51 | 15.28 | 34.47 | 3.384 | 17.18958 | 9.824375 | 26.96 | 1.870021
2017-03-25 | 39.03931 | 28.92056 | 15.60028 | 2.913472 | 27.57 | 16.46 | 34.51 | 3.549 | 18.288125 | 9.842431 | 26.95819 | 1.879771
2017-03-26 | 39.038125 | 28.54806 | 17.8225 | 2.936875 | 27.69 | 15.61 | 34.45 | 3.431 | 20.29771 | 9.955833 | 26.95646 | 1.889382
2017-03-27 | 39.03764 | 27.94354 | 15.93069 | 2.809417 | 27.75 | 15.46 | 34.45 | 3.407 | 17.58368 | 9.809097 | 26.96146 | 1.871049
2017-03-28 | 39.02361 | 27.864375 | 14.38611 | 2.788535 | 27.81 | 15.28 | 34.45 | 3.384 | 16.54917 | 9.765764 | 26.95917 | 1.870896
2017-03-29 | 39.01299 | 27.74861 | 13.52167 | 2.752257 | 27.78 | 15.11 | 34.45 | 3.337 | 16.01215 | 9.724722 | 26.94833 | 1.869153
2017-03-30 | 39.00896 | 29.11111 | 14.21833 | 2.87491 | 27.81 | 16.04 | 34.47 | 3.361 | 17.01993 | 9.711736 | 26.9409 | 1.876111
2017-03-31 | 39.00821 | 28.86338 | 18.0749 | 2.933952 | 27.72 | 15.54 | 34.45 | 3.431 | 20.21117 | 9.822414 | 26.94855 | 1.89289
2017-04-01 | 39.00681 | 28.96972 | 17.53729 | 2.884104 | 27.75 | 15.8 | 34.45 | 3.407 | 19.60104 | 9.807431 | 26.955625 | 1.889153
2017-04-02 | 39.00685 | 28.86636 | 17.59531 | 2.904308 | 27.87 | 15.5 | 34.45 | 3.431 | 20.24084 | 9.863007 | 26.95685 | 1.892594
2017-04-03 | 39.00743 | 29.63694 | 18.27174 | 2.984674 | 27.87 | 15.75 | 34.45 | 3.502 | 20.44993 | 9.906389 | 26.95236 | 1.9031875
2017-04-04 | 39.01056 | 28.60799 | 17.57854 | 2.880285 | 27.9 | 15.64 | 34.45 | 3.454 | 20.11743 | 9.905417 | 26.95125 | 1.893181
2017-04-05 | 39.00833 | 28.10493 | 15.56694 | 2.817542 | 27.99 | 15.39 | 34.49 | 3.431 | 17.776875 | 9.814861 | 26.98833 | 1.8900625
2017-04-06 | 39.0051 | 27.79034 | 13.77959 | 2.767317 | 27.96 | 15.18 | 34.49 | 3.407 | 16.72731 | 9.782069 | 26.97614 | 1.889
2017-04-07 | 38.97952 | 29.93697 | 17.88359 | 3.046593 | 27.63 | 15.75 | 34.47 | 3.573 | 20.65559 | 10.00248 | 26.9611 | 1.923214
2017-04-08 | 38.95917 | 28.20576 | 17.28493 | 2.843285 | 27.69 | 15.43 | 34.45 | 3.478 | 20.06417 | 9.907708 | 27.025 | 1.89375
2017-04-09 | 38.95125 | 29.1391 | 16.95542 | 2.927583 | 27.69 | 15.79 | 34.45 | 3.669 | 20.82542 | 9.887708 | 26.98757 | 1.906
2017-04-10 | 38.94861 | 28.684375 | 17.86306 | 2.904826 | 27.69 | 15.45 | 34.43 | 3.525 | 20.57903 | 9.970972 | 26.96444 | 1.920875
2017-04-11 | 38.94958 | 27.97771 | 15.65521 | 2.794257 | 27.81 | 15.25 | 34.45 | 3.454 | 19.10667 | 9.840417 | 27.02875 | 1.9045625
2017-04-12 | 38.94417 | 29.59583 | 17.21264 | 2.989646 | 27.81 | 15.68 | 34.45 | 3.573 | 20.74292 | 9.894375 | 26.97132 | 1.931382
2017-04-13 | 38.93535 | 28.80736 | 18.08306 | 2.901625 | 27.75 | 15.68 | 34.45 | 3.502 | 20.85417 | 9.923403 | 26.98528 | 1.9215625
2017-04-14 | 38.91674 | 28.22319 | 16.87556 | 2.822556 | 27.72 | 15.5 | 34.45 | 3.502 | 20.34958 | 9.847014 | 26.97674 | 1.9086875
2017-04-15 | 38.90632 | 28.3625 | 15.19326 | 2.832014 | 27.63 | 15.71 | 34.45 | 3.454 | 19.50986 | 9.787222 | 27.00181 | 1.9073125
2017-04-16 | 38.91118 | 28.30542 | 14.55528 | 2.8425 | 27.63 | 15.46 | 34.43 | 3.454 | 19.39972 | 9.761736 | 26.95049 | 1.9080625
2017-04-17 | 38.9087 | 28.19582 | 14.28138 | 2.819145 | 27.8 | 15.34 | 34.43 | 3.431 | 18.84437 | 9.760749 | 26.9813 | 1.908087
2017-04-18 | 38.90021 | 29.64583 | 15.18139 | 2.954326 | 27.69 | 16.32 | 34.43 | 3.718 | 19.30701 | 9.952222 | 27.04299 | 1.932361
2017-04-19 | 38.89972 | 29.03618 | 18.23326 | 2.972826 | 27.84 | 15.68 | 34.43 | 3.573 | 20.75576 | 9.998472 | 27.02951 | 1.942069
2017-04-20 | 38.900625 | 28.06299 | 16.39722 | 2.807069 | 27.78 | 15.41 | 34.45 | 3.502 | 19.594375 | 9.89625 | 27.02833 | 1.9233125
2017-04-21 | 38.90076 | 29.92819 | 17.27597 | 3.03234 | 27.81 | 15.96 | 34.45 | 3.694 | 20.89222 | 10.08819 | 26.970625 | 1.972868
2017-04-22 | 38.900625 | 28.44743 | 17.60715 | 2.872882 | 27.81 | 15.5 | 34.45 | 3.573 | 20.65056 | 9.962431 | 27.03701 | 1.94625
2017-04-23 | 38.90028 | 27.89757 | 15.42694 | 2.775931 | 27.81 | 15.28 | 34.45 | 3.502 | 19.50118 | 9.840139 | 27.02375 | 1.9256875
2017-04-24 | 38.89986 | 27.67125 | 13.91764 | 2.728653 | 27.87 | 15.14 | 34.41 | 3.478 | 17.91792 | 9.821181 | 27.04826 | 1.925
2017-04-25 | 38.89535 | 27.95917 | 13.29056 | 2.755736 | 27.84 | 15.43 | 34.43 | 3.478 | 17.32806 | 9.953958 | 26.97764 | 1.9256875
2017-04-26 | 38.89181 | 28.40076 | 13.06667 | 2.856292 | 27.72 | 15.39 | 34.45 | 3.454 | 18.88722 | 9.901528 | 26.98424 | 1.9290625
2017-04-27 | 38.88681 | 28.93507 | 14.01 | 2.889236 | 27.9 | 16.04 | 34.43 | 3.681 | 19.43778 | 9.861875 | 27.05479 | 1.938972
2017-04-28 | 38.88715 | 29.6275 | 18.36667 | 3.034625 | 27.84 | 15.71 | 34.45 | 3.645 | 21.20799 | 10.09389 | 27.03646 | 1.983292
2017-04-29 | 38.89556 | 28.27222 | 16.91465 | 2.837632 | 27.87 | 15.55 | 34.43 | 3.573 | 20.45514 | 9.925069 | 27.0009 | 1.9439375
2017-04-30 | 38.89181 | 27.99326 | 14.61479 | 2.791521 | 27.93 | 15.36 | 34.45 | 3.514 | 19.49139 | 9.818125 | 27.04035 | 1.9314375
2017-05-01 | 38.89493 | 27.75389 | 13.01903 | 2.747854 | 27.86 | 15.18 | 34.43 | 3.502 | 17.6516 | 9.745556 | 27.00743 | 1.9351875
2017-05-02 | 38.88713 | 27.69622 | 12.51455 | 2.736839 | 27.69 | 15.19 | 34.45 | 3.478 | 16.66902 | 9.685455 | 27.04566 | 1.934944
2017-05-03 | 38.87264 | 27.80097 | 12.42604 | 2.76084 | 27.71 | 15.14 | 34.45 | 3.454 | 16.08146 | 9.641319 | 26.98424 | 1.9389375
2017-05-04 | 38.85896 | 29.02514 | 14.72014 | 2.894208 | 27.87 | 15.7 | 34.45 | 3.645 | 18.63007 | 9.807986 | 27.03007 | 1.971701
2017-05-05 | 38.85542 | 28.36 | 15.93729 | 2.85109 | 27.99 | 15.32 | 34.41 | 3.621 | 20.05576 | 9.979653 | 27.04167 | 1.982549
2017-05-06 | 38.85214 | 27.86552 | 12.80972 | 2.770076 | 27.87 | 15.18 | 34.41 | 3.573 | 17.65462 | 9.842414 | 26.99248 | 1.954869
2017-05-07 | 38.84372 | 27.70862 | 12.25379 | 2.730979 | 27.81 | 15.07 | 34.43 | 3.525 | 16.71745 | 9.749793 | 27.01821 | 1.943255
2017-05-08 | 38.82924 | 27.56896 | 12.09458 | 2.701451 | 27.81 | 14.89 | 34.43 | 3.502 | 15.9191 | 9.691111 | 26.95979 | 1.939625
2017-05-09 | 38.81785 | 27.44569 | 11.94042 | 2.676333 | 27.93 | 14.75 | 34.45 | 3.478 | 15.3541 | 9.687361 | 26.9841 | 1.937451
2017-05-10 | 38.80104 | 27.32285 | 11.85667 | 2.652757 | 27.74 | 14.64 | 34.41 | 3.454 | 15.01111 | 9.614028 | 26.99014 | 1.9279375
2017-05-11 | 38.80111 | 27.26042 | 11.83181 | 2.63634 | 27.74 | 14.53 | 34.45 | 3.466 | 14.87021 | 9.581319 | 27.02236 | 1.9355
2017-05-12 | 38.79875 | 29.451875 | 15.57917 | 2.988389 | 27.72 | 16.18 | 34.45 | 3.73 | 18.47167 | 9.972083 | 27.00451 | 1.991646
2017-05-13 | 38.79847 | 28.45743 | 17.2834 | 2.933264 | 27.9 | 15.61 | 34.47 | 3.621 | 20.67965 | 10.00319 | 27.02215 | 1.9940625
2017-05-14 | 38.79701 | 27.87917 | 15.86604 | 2.798931 | 27.87 | 15.32 | 34.47 | 3.573 | 19.53472 | 9.859028 | 27.00132 | 1.971674
2017-05-15 | 38.79493 | 27.73549 | 13.936875 | 2.760319 | 27.93 | 15.3 | 34.47 | 3.549 | 18.01347 | 9.818819 | 27.02917 | 1.961
2017-05-16 | 38.79243 | 27.85701 | 13.07632 | 2.775271 | 27.87 | 15.28 | 34.45 | 3.549 | 18.54174 | 9.809375 | 26.99465 | 1.961542
2017-05-17 | 38.79312 | 27.75884 | 13.04981 | 2.75757 | 27.78 | 15.11 | 34.45 | 3.525 | 17.85804 | 9.782681 | 27.00413 | 1.961879
2017-05-18 | 38.78639 | 27.51722 | 11.97715 | 2.70441 | 27.99 | 14.96 | 34.47 | 3.502 | 16.00507 | 9.649792 | 27.01729 | 1.963306
2017-05-19 | 38.77306 | 27.39778 | 11.85083 | 2.673993 | 27.81 | 14.82 | 34.43 | 3.502 | 15.379375 | 9.609514 | 27.0234 | 1.963694
2017-05-20 | 38.76174 | 27.30715 | 11.73694 | 2.651021 | 27.81 | 14.68 | 34.45 | 3.502 | 14.94583 | 9.510903 | 26.97917 | 1.966625
2017-05-21 | 38.74833 | 27.18229 | 11.62146 | 2.632236 | 27.72 | 14.53 | 34.45 | 3.478 | 14.6225 | 9.427014 | 27.04181 | 1.967854
2017-05-22 | 38.72708 | 28.95722 | 15.00458 | 2.93209 | 27.81 | 15.36 | 34.45 | 3.621 | 18.50757 | 9.550347 | 26.99882 | 2.00016
2017-05-23 | 38.728125 | 28.17757 | 14.94521 | 2.847424 | 27.81 | 15.11 | 34.43 | 3.645 | 18.80271 | 9.761042 | 26.95104 | 2.005604
2017-05-24 | 38.70396 | 29.72299 | 16.21667 | 3.052521 | 27.77 | 16.18 | 34.45 | 3.816 | 19.64431 | 10.10528 | 26.99806 | 2.059861
2017-05-25 | 38.70375 | 28.61292 | 16.83382 | 2.925694 | 27.87 | 15.64 | 34.45 | 3.669 | 20.68292 | 10.07257 | 26.94715 | 2.047556
2017-05-26 | 38.699375 | 29.4584 | 16.65167 | 2.99541 | 27.75 | 16.45 | 34.45 | 3.791 | 20.55861 | 10.02153 | 26.9916 | 2.051215
2017-05-27 | 38.70014 | 28.91271 | 17.545625 | 2.967951 | 27.72 | 15.71 | 34.45 | 3.718 | 21.15194 | 10.10993 | 26.93299 | 2.06866
2017-05-28 | 38.70021 | 28.07153 | 16.24201 | 2.812167 | 27.69 | 15.45 | 34.45 | 3.669 | 20.064375 | 9.901458 | 26.95979 | 2.035792
2017-05-29 | 38.70729 | 27.78854 | 14.54264 | 2.763104 | 27.81 | 15.25 | 34.45 | 3.621 | 18.35507 | 9.795417 | 26.93944 | 2.032833
2017-05-30 | 38.69681 | 29.91458 | 16.86639 | 3.047111 | 27.71 | 16.04 | 34.45 | 3.767 | 20.88278 | 10.16924 | 26.90486 | 2.089965
2017-05-31 | 38.69862 | 29.32607 | 17.0829 | 2.957021 | 27.78 | 17.53 | 34.45 | 4.065 | 21.14214 | 10.10738 | 26.93766 | 2.081462
2017-06-01 | 38.69556 | 30.14535 | 17.96965 | 3.086847 | 27.78 | 16 | 34.45 | 3.767 | 21.37431 | 10.24861 | 26.97451 | 2.128757
2017-06-02 | 38.70497 | 28.27462 | 16.48119 | 2.826329 | 27.75 | 15.57 | 34.45 | 3.718 | 19.82559 | 9.976573 | 26.96231 | 2.072531
2017-06-03 | 38.71396 | 27.8441 | 14.65278 | 2.762681 | 27.9 | 15.32 | 34.45 | 3.669 | 17.691875 | 9.833611 | 27.01861 | 2.05675
2017-06-04 | 38.70875 | 27.60396 | 13.14097 | 2.717854 | 27.87 | 15.11 | 34.45 | 3.621 | 16.561875 | 9.750278 | 26.96542 | 2.053368
2017-06-05 | 38.66681 | 27.41986 | 12.235 | 2.682792 | 27.69 | 14.85 | 34.32 | 3.561 | 15.67368 | 9.737361 | 26.92326 | 2.028785
2017-06-06 | 38.61614 | 27.29697 | 11.914 | 2.650662 | 27.57 | 14.71 | 34.32 | 3.549 | 15.09724 | 9.642276 | 26.9111 | 2.017303
2017-06-07 | 38.61069 | 27.20034 | 11.7351 | 2.626869 | 27.56 | 14.53 | 34.32 | 3.525 | 14.73262 | 9.533517 | 26.92372 | 2.018497
2017-06-08 | 38.58542 | 27.06507 | 11.57424 | 2.606854 | 27.54 | 14.32 | 34.28 | 3.502 | 14.4409 | 9.446875 | 26.85819 | 2.010785
2017-06-09 | 38.5716 | 26.92194 | 11.47854 | 2.587729 | 27.63 | 14.03 | 34.28 | 3.502 | 14.23458 | 9.368264 | 26.87632 | 2.00766
2017-06-10 | 38.536875 | 26.70278 | 11.37396 | 2.567722 | 27.45 | 13.81 | 34.26 | 3.454 | 14.04111 | 9.27875 | 26.84278 | 2.004736
2017-06-11 | 38.50347 | 26.54868 | 11.33493 | 2.548819 | 27.57 | 13.71 | 34.26 | 3.443 | 13.90896 | 9.205347 | 26.82458 | 1.9975625
2017-06-12 | 38.501875 | 26.45014 | 11.29896 | 2.529104 | 27.66 | 13.55 | 34.26 | 3.454 | 13.7491 | 9.117222 | 26.83722 | 1.994111
2017-06-13 | 38.50042 | 26.26528 | 11.22993 | 2.505944 | 27.68 | 13.35 | 34.26 | 3.454 | 13.57167 | 9.025556 | 26.843125 | 1.990014
2017-06-14 | 38.4834 | 29.16903 | 15.25625 | 2.936653 | 27.72 | 14.75 | 34.3 | 3.742 | 18.15375 | 9.370069 | 26.85347 | 2.051049
2017-06-15 | 38.48972 | 28.29146 | 16.27625 | 2.890292 | 27.57 | 14.5 | 34.28 | 3.694 | 18.37306 | 9.803958 | 26.84292 | 2.050694
2017-06-16 | 38.49632 | 27.68132 | 14.63417 | 2.769153 | 27.66 | 14.33 | 34.26 | 3.645 | 16.22799 | 9.682917 | 26.82576 | 2.033868
2017-06-17 | 38.4942 | 27.76628 | 14.44684 | 2.780432 | 27.54 | 14.17 | 34.3 | 3.621 | 16.49814 | 9.683357 | 26.83787 | 2.034884
2017-06-18 | 38.47451 | 29.72826 | 15.40896 | 2.988799 | 27.66 | 15.39 | 34.28 | 3.742 | 18.444375 | 9.749097 | 26.84708 | 2.084694
2017-06-19 | 38.47896 | 29.05708 | 16.764375 | 2.947729 | 27.69 | 14.91 | 34.3 | 3.718 | 20.33903 | 9.934792 | 26.83368 | 2.0978125
2017-06-20 | 38.5 | 27.98757 | 15.0225 | 2.796632 | 27.78 | 14.64 | 34.3 | 3.669 | 18.19514 | 9.763889 | 26.88236 | 2.056465
2017-06-21 | 38.50049 | 27.6316 | 13.11708 | 2.735278 | 27.86 | 14.5 | 34.3 | 3.657 | 16.38354 | 9.671944 | 26.86701 | 2.047701
2017-06-22 | 38.50597 | 27.46785 | 12.26139 | 2.686007 | 27.69 | 14.35 | 34.34 | 3.645 | 15.55854 | 9.612847 | 26.87389 | 2.043257
2017-06-23 | 38.49903 | 29.43785 | 15.3625 | 2.946083 | 27.72 | 15.11 | 34.34 | 3.791 | 18.90444 | 9.827986 | 26.85785 | 2.091271
2017-06-24 | 38.50264 | 28.44757 | 16.121875 | 2.856854 | 27.81 | 14.8 | 34.34 | 3.742 | 19.98646 | 9.838125 | 26.89639 | 2.078097
2017-06-25 | 38.49958 | 29.53306 | 15.96757 | 2.976917 | 27.96 | 15.25 | 34.32 | 3.816 | 19.79889 | 9.848264 | 26.85667 | 2.104215
2017-06-26 | 38.506875 | 28.58285 | 16.46806 | 2.872799 | 27.93 | 14.89 | 34.32 | 3.767 | 20.4816 | 9.865903 | 26.85236 | 2.097792
2017-06-27 | 38.50104 | 27.92278 | 15.60653 | 2.768569 | 27.81 | 14.71 | 34.34 | 3.694 | 19.92028 | 9.752014 | 26.87347 | 2.065972
2017-06-28 | 38.50875 | 29.018125 | 16.05111 | 2.868479 | 27.71 | 15.25 | 34.34 | 3.84 | 20.50882 | 9.751111 | 26.87299 | 2.083618
2017-06-29 | 38.50951 | 29.08951 | 17.08361 | 2.92141 | 27.81 | 15 | 34.34 | 3.767 | 20.92597 | 9.928333 | 26.91431 | 2.119194
2017-06-30 | 38.53236 | 28.22951 | 15.85569 | 2.80616 | 27.54 | 14.32 | 34.28 | 3.502 | 19.63819 | 9.795208 | 26.8975 | 2.077243
| 40.45868 | 31.425 | 25.84069 | 3.30259 | 28.5 | 23.28 | 49.14 | 4.065 | 28.61576 | 12.59681 | 27.05479 | 2.128757
| 38.47451 | 20.09486 | 11.22993 | 2.505944 | 23.12 | 7.248 | 34.25 | 2.671 | 13.04507 | 9.025556 | 25.51902 | 1.407722

## Figure 13
Compacted soil drying |  | Compacted soil wetting |  | Residual soil wetting |  | Residual soil drying |  | Gravel drying |  | Gravel wetting |  | ASM drying |  | ASM wetting
Matric suction | Volumetric water content | Matric suction | Volumetric water content | Matric suction | Volumetric water content | Matric suction | Volumetric water content | Matric suction | Volumetric water content | Matric suction | Volumetric water content | Matric suction | Volumetric water content | Matric suction | Volumetric water content
0.01 | 0.423 | 0.01 | 0.309404 | 0.01 | 0.418214 | 0.01 | 0.51 | 0.01 | 0.3898 | 0.01 | 0.38 | 0.01 | 0.381 | 0.01 | 0.274404
0.02 | 0.423 | 0.02 | 0.3089593 | 0.02 | 0.4177693 | 0.02 | 0.51 | 0.02 | 0.3889 | 0.02 | 0.31 | 0.02 | 0.381 | 0.011 | 0.2743565
0.04 | 0.423 | 0.04 | 0.3081864 | 0.04 | 0.4169964 | 0.04 | 0.51 | 0.04 | 0.383 | 0.04 | 0.24 | 0.04 | 0.381 | 0.012 | 0.2743098
0.06 | 0.423 | 0.06 | 0.3074937 | 0.06 | 0.4163037 | 0.06 | 0.51 | 0.06 | 0.3701 | 0.06 | 0.2 | 0.06 | 0.381 | 0.013 | 0.2742639
0.08 | 0.423 | 0.08 | 0.30685 | 0.08 | 0.41566 | 0.08 | 0.51 | 0.08 | 0.3507 | 0.08 | 0.17 | 0.08 | 0.381 | 0.014 | 0.2742187
0.1 | 0.423 | 0.1 | 0.3062415 | 0.1 | 0.4150515 | 0.1 | 0.51 | 0.1 | 0.327 | 0.1 | 0.15 | 0.1 | 0.381 | 0.015 | 0.2741741
0.2 | 0.4229 | 0.2 | 0.3035268 | 0.2 | 0.4123368 | 0.2 | 0.51 | 0.2 | 0.2208 | 0.2 | 0.1 | 0.2 | 0.381 | 0.02 | 0.2739593
0.4 | 0.4228 | 0.4 | 0.2989802 | 0.4 | 0.4077902 | 0.4 | 0.51 | 0.4 | 0.1421 | 0.4 | 0.06 | 0.4 | 0.3809 | 0.03 | 0.2735593
0.6 | 0.4227 | 0.6 | 0.2950801 | 0.6 | 0.4038901 | 0.6 | 0.51 | 0.6 | 0.116 | 0.6 | 0.04 | 0.6 | 0.3809 | 0.04 | 0.2731864
0.8 | 0.4226 | 0.8 | 0.291594 | 0.8 | 0.400404 | 0.8 | 0.51 | 0.8 | 0.1028 | 0.8 | 0.03 | 0.8 | 0.3808 | 0.05 | 0.2728326
1 | 0.4225 | 1 | 0.2884131 | 1 | 0.3972231 | 1 | 0.5099 | 1 | 0.0946 | 1 | 0.025 | 1 | 0.3807 | 0.06 | 0.2724937
2 | 0.422 | 2 | 0.2754403 | 2 | 0.3842503 | 2 | 0.5099 | 2 | 0.0763 | 2 | 0.018 | 2 | 0.3803 | 0.07 | 0.2721668
4 | 0.421 | 4 | 0.2573024 | 4 | 0.3661124 | 4 | 0.5098 | 4 | 0.0644 | 4 | 0.017 | 4 | 0.379 | 0.08 | 0.27185
6 | 0.4199 | 6 | 0.2444354 | 6 | 0.3532454 | 6 | 0.5096 | 6 | 0.0591 | 6 | 0.016 | 6 | 0.3774 | 0.09 | 0.2715419
8 | 0.4188 | 8 | 0.2345218 | 8 | 0.3433318 | 8 | 0.5095 | 8 | 0.056 | 8 | 0.015 | 8 | 0.3754 | 0.1 | 0.2712415
10 | 0.4177 | 10.015 | 0.226464 | 10.015 | 0.335274 | 10 | 0.5093 | 10 | 0.0538 | 10 | 0.014 | 10 | 0.3733 | 0.15 | 0.2698287
12 | 0.4166 | 20 | 0.2010809 | 19 | 0.3021315 | 12 | 0.5091 | 12 | 0.0521 | 12 | 0.013 | 12 | 0.3709 | 0.2 | 0.2685268
15 | 0.4149 | 30 | 0.186671 | 30 | 0.2754118 | 15 | 0.5086 | 15 | 0.0502 | 15 | 0.012 | 15 | 0.3671 | 0.25 | 0.2673055
20 | 0.4121 | 40 | 0.1769911 | 40 | 0.2605747 | 20 | 0.5078 | 20 | 0.048 | 20 | 0.011 | 20 | 0.3601 | 0.3 | 0.2661476
40 | 0.4007 | 50 | 0.1698768 | 50 | 0.2505148 | 40 | 0.5009 | 40 | 0.0434 | 40 | 0.01 | 40 | 0.3295 | 0.35 | 0.2650417
60 | 0.3893 | 60 | 0.1643448 | 60 | 0.2431979 | 60 | 0.4883 | 60 | 0.0411 | 60 | 0.009 | 60 | 0.3006 | 0.4 | 0.2639802
80 | 0.3782 | 80 | 0.1561537 | 80 | 0.2331092 | 80 | 0.4707 | 80 | 0.0396 | 80 | 0.008 | 80 | 0.2759 | 0.45 | 0.2629573
100 | 0.3673 | 100 | 0.1502586 | 100 | 0.2263279 | 100 | 0.4505 | 100 | 0.0385 | 100 | 0.007 | 100 | 0.2555 | 0.5 | 0.2619686
200 | 0.3173 | 200 | 0.1343981 | 200 | 0.2095591 | 200 | 0.3632 | 200 | 0.0353 | 200 | 0.006 | 200 | 0.1949 | 0.55 | 0.2610105
400 | 0.2383 | 400 | 0.1218053 | 400 | 0.1971699 | 400 | 0.2887 | 400 | 0.0323 | 400 | 0.005 | 400 | 0.1486 | 0.6 | 0.2600801
600 | 0.1814 | 600 | 0.1156841 | 600 | 0.1912566 | 600 | 0.2576 | 600 | 0.0306 | 600 | 0.004 | 600 | 0.1283 | 0.65 | 0.2591752
800 | 0.1402 | 800 | 0.1118079 | 800 | 0.1875085 | 800 | 0.2393 | 800 | 0.0294 | 800 | 0.003 | 800 | 0.1162 | 0.7 | 0.2582936
1000 | 0.1099 | 1000 | 0.1090374 | 1000 | 0.184817 | 1000 | 0.2266 | 1000 | 0.0284 | 1000 | 0.002 | 1000 | 0.1079 | 0.75 | 0.2574337
1500 | 0.0635 |  |  | 2000 | 0.1774394 | 1500 | 0.2059 | 1500 | 0.0266 | 1500 | 0.002 | 1500 | 0.0946 | 0.8 | 0.256594
4000 | 0.0093744 |  |  |  |  | 4000 | 0.1628 | 4000 | 0.0221 | 4000 | 0.002 | 4000 | 0.0692 | 0.85 | 0.2557731
6000 | 0.0035363 |  |  |  |  | 6000 | 0.1468 | 6000 | 0.0202 | 6000 | 0.002 | 6000 | 0.0606 | 0.9 | 0.2549701
8000 | 0.0017157 |  |  |  |  | 8000 | 0.1359 | 8000 | 0.0188 | 8000 | 0.002 | 8000 | 0.055 | 0.95 | 0.2541837
10000 | 0.00097242 |  |  |  |  | 10000 | 0.1277 | 10000 | 0.0177 | 10000 | 0.002 | 10000 | 0.051 | 1 | 0.2534131
20000 | 0.00017098 |  |  |  |  | 20000 | 0.1038 | 20000 | 0.0146 |  |  | 20000 | 0.0397 | 2 | 0.2404403
40000 | 3.3513e-05 |  |  |  |  | 40000 | 0.0818 | 40000 | 0.0116 |  |  | 40000 | 0.0302 | 3 | 0.2304615
50000 | 2.0389e-05 |  |  |  |  | 50000 | 0.0752 | 50000 | 0.0106 |  |  | 50000 | 0.0274 | 4 | 0.2223024
80000 | 7.4419e-06 |  |  |  |  | 80000 | 0.0617 | 80000 | 0.0087325 |  |  | 80000 | 0.022 | 5 | 0.2154025
100000 | 4.681e-06 | [6 empty] | 100000 | 0.0078661 |  |  | 100000 | 0.0196 | 6 | 0.2094354
500000 | 1.4717e-07 | [6 empty] | 500000 | 0.0021772 |  |  | 500000 | 0.0050766 | 7 | 0.2041904
1000000 | 0 | [6 empty] | 1000000 | 0 |  |  | 1000000 | 0 | 8 | 0.1995218
[14 empty] | 9 | 0.1953241
[14 empty] | 10.015 | 0.191464
[14 empty] | 20 | 0.1660809
[14 empty] | 30 | 0.151671
[14 empty] | 40 | 0.1419911
[14 empty] | 50 | 0.1348768
[14 empty] | 60 | 0.1293448
[14 empty] | 70 | 0.1248729
[14 empty] | 80 | 0.1211537
[14 empty] | 90 | 0.1179923
[14 empty] | 100 | 0.1152586
[14 empty] | 200 | 0.09939806
[14 empty] | 300 | 0.09167805
[14 empty] | 400 | 0.08680531
[14 empty] | 500 | 0.08333536
[14 empty] | 600 | 0.08068409
[14 empty] | 700 | 0.07856237
[14 empty] | 800 | 0.07680788
[14 empty] | 900 | 0.0753212
[14 empty] | 1000 | 0.07403741
[14 empty] | 2000 | 0.06655275
[14 empty] | 3000 | 0.06283361
[14 empty] | 4000 | 0.06043975
[14 empty] | 5000 | 0.05870716
[14 empty] | 6000 | 0.05736529
[14 empty] | 7000 | 0.056279
[14 empty] | 8000 | 0.05537172
[14 empty] | 9000 | 0.05459617
[14 empty] | 10000 | 0.05392123
[14 empty] | 20000 | 0.04987916
[14 empty] | 30000 | 0.04779431
[14 empty] | 40000 | 0.04642228
[14 empty] | 50000 | 0.0454136
[14 empty] | 60000 | 0.04462297
[14 empty] | 70000 | 0.04397672
[14 empty] | 80000 | 0.04343261
[14 empty] | 90000 | 0.0429643
[14 empty] | 100000 | 0.04255429

## Figure 14
Residual soil |  | Compacted residual soil |  | Coarse RCA |  | Fine RCA |  | Coarse RAP |  | Fine RAP |  | ASM |  | Gravel
Matric Suction (kPa) | Permeability (m/s) | Matric Suction (kPa) | Permeability (m/s) | Matric Suction (kPa) | Permeability (m/s) | Matric Suction (kPa) | Permeability (m/s) | Matric Suction (kPa) | Permeability (m/s) | Matric Suction (kPa) | Permeability (m/s) | Matric Suction (kPa) | Permeability (m/s) | Matric Suction (kPa) | Permeability (m/s)
0.01 | 6e-07 | 0.01 | 1e-09 | 0.01 | 0.004 | 0.01 | 1e-06 | 0.01 | 0.0012 | 0.01 | 0.0004 | 0.01 | 1e-05 | 0.01 | 0.051
0.01389495 | 5.31348e-07 | 0.01389495 | 8.852957e-10 | 0.01389495 | 0.004053903 | 0.01389495 | 1.000889e-06 | 0.01389495 | 0.001200052 | 0.01389495 | 0.000399908 | 0.01389495 | 1.001844e-05 | 0.01315369 | 0.03372283
0.01930698 | 4.637132e-07 | 0.01930698 | 7.722931e-10 | 0.01930698 | 0.004024746 | 0.01930698 | 1.000409e-06 | 0.01930698 | 0.001200105 | 0.01930698 | 0.000399816 | 0.01930698 | 1.000849e-05 | 0.01730196 | 0.02160314
0.02069138 | 4.491529e-07 | 0.02069138 | 7.479652e-10 | 0.02069138 | 0.00400035 | 0.02069138 | 1.000005e-06 | 0.02069138 | 0.001200116 | 0.02069138 | 0.0003997967 | 0.02069138 | 1.000012e-05 | 0.02069138 | 0.01564265
0.02682696 | 3.939218e-07 | 0.02682696 | 6.556843e-10 | 0.02682696 | 0.003873903 | 0.02682696 | 9.978725e-07 | 0.02682696 | 0.001201083 | 0.02682696 | 0.0003993966 | 0.02682696 | 9.956004e-06 | 0.02275846 | 0.01299402
0.03727594 | 3.274848e-07 | 0.03727594 | 5.446867e-10 | 0.03727594 | 0.00386865 | 0.03727594 | 9.97772e-07 | 0.03727594 | 0.00120231 | 0.03727594 | 0.0003988905 | 0.03727594 | 9.954108e-06 | 0.02993577 | 0.007252264
0.04281332 | 3.020136e-07 | 0.04281332 | 5.021339e-10 | 0.04281332 | 0.004008571 | 0.04281332 | 1.000119e-06 | 0.04281332 | 0.001202827 | 0.04281332 | 0.0003986776 | 0.04281332 | 1.000287e-05 | 0.03937659 | 0.003821473
0.05179475 | 2.69905e-07 | 0.05179475 | 4.484937e-10 | 0.05179475 | 0.004378615 | 0.05179475 | 1.005976e-06 | 0.05179475 | 0.001215706 | 0.05179475 | 0.0003973972 | 0.05179475 | 1.012507e-05 | 0.04281332 | 0.003116222
0.07196857 | 2.21257e-07 | 0.07196857 | 3.672217e-10 | 0.07196857 | 0.004761641 | 0.07196857 | 1.011444e-06 | 0.07196857 | 0.001238276 | 0.07196857 | 0.0003951954 | 0.07196857 | 1.024207e-05 | 0.05179475 | 0.001936801
0.08858668 | 1.942155e-07 | 0.08858668 | 3.220466e-10 | 0.08858668 | 0.004159605 | 0.08858668 | 1.002184e-06 | 0.08858668 | 0.001252746 | 0.08858668 | 0.0003938111 | 0.08858668 | 1.005251e-05 | 0.06812921 | 0.000950565
0.1 | 1.79583e-07 | 0.1 | 2.976033e-10 | 0.1 | 0.003449207 | 0.1 | 9.894322e-07 | 0.1 | 0.0009136639 | 0.1 | 0.0003883479 | 0.1 | 9.794401e-06 | 0.08858668 | 0.0004663304
0.1389495 | 1.438384e-07 | 0.1389495 | 2.378979e-10 | 0.1389495 | 0.001466429 | 0.1389495 | 9.258021e-07 | 0.1389495 | 0.0003879016 | 0.1389495 | 0.0003738983 | 0.1389495 | 8.630623e-06 | 0.08961505 | 0.0004516481
0.1832981 | 1.179895e-07 | 0.1832981 | 1.947302e-10 | 0.1832981 | 0.0005544308 | 0.1832981 | 8.421395e-07 | 0.1832981 | 0.0001885401 | 0.1832981 | 0.0003621481 | 0.1832981 | 7.339149e-06 | 0.1178769 | 0.000208686
0.1930698 | 1.135514e-07 | 0.1930698 | 1.873202e-10 | 0.1930698 | 0.0004561269 | 0.1930698 | 8.238548e-07 | 0.1930698 | 0.000156387 | 0.1930698 | 0.0003533247 | 0.1930698 | 7.084411e-06 | 0.1550516 | 9.582409e-05
0.2682696 | 8.822505e-08 | 0.2682696 | 1.450392e-10 | 0.2682696 | 0.0001280232 | 0.2682696 | 6.959404e-07 | 0.2682696 | 4.785359e-05 | 0.2682696 | 0.0003022252 | 0.2682696 | 5.50377e-06 | 0.1832981 | 6.004852e-05
0.3727594 | 6.730393e-08 | 0.3727594 | 1.101181e-10 | 0.3727594 | 3.645643e-05 | 0.3727594 | 5.61243e-07 | 0.3727594 | 1.464295e-05 | 0.3727594 | 0.0002585159 | 0.3727594 | 4.134897e-06 | 0.20395 | 4.480767e-05
0.379269 | 6.631511e-08 | 0.379269 | 1.08468e-10 | 0.379269 | 3.420456e-05 | 0.379269 | 5.542842e-07 | 0.379269 | 1.375817e-05 | 0.379269 | 0.0002563992 | 0.379269 | 4.071078e-06 | 0.2682696 | 2.094908e-05
0.5179475 | 5.028503e-08 | 0.5179475 | 8.172705e-11 | 0.5179475 | 1.142763e-05 | 0.5179475 | 4.335678e-07 | 0.5179475 | 4.939702e-06 | 0.5179475 | 0.0001606743 | 0.5179475 | 3.057744e-06 | 0.3528735 | 9.081356e-06
0.7196857 | 3.670006e-08 | 0.7196857 | 5.909384e-11 | 0.7196857 | 3.870676e-06 | 0.7196857 | 3.167409e-07 | 0.7196857 | 1.67543e-06 | 0.7196857 | 9.810698e-05 | 0.7196857 | 2.215918e-06 | 0.379269 | 7.125909e-06
0.78476 | 3.363896e-08 | 0.78476 | 5.400225e-11 | 0.78476 | 2.93121e-06 | 0.78476 | 2.882906e-07 | 0.78476 | 1.260532e-06 | 0.78476 | 8.616269e-05 | 0.78476 | 2.02628e-06 | 0.4641589 | 3.378037e-06
1 | 2.610171e-08 | 1 | 4.148254e-11 | 1 | 1.355595e-06 | 1 | 2.150414e-07 | 1 | 6.17317e-07 | 1 | 3.891724e-05 | 1 | 1.557592e-06 | 0.6105402 | 1.015641e-06
1.389495 | 1.807313e-08 | 1.389495 | 2.815929e-11 | 1.389495 | 4.860457e-07 | 1.389495 | 1.335605e-07 | 1.389495 | 2.342782e-07 | 1.389495 | 1.323388e-05 | 1.389495 | 1.056728e-06 | 0.78476 | 2.685558e-07
1.623777 | 1.504301e-08 | 1.623777 | 2.313772e-11 | 1.623777 | 3.021819e-07 | 1.623777 | 1.028848e-07 | 1.623777 | 1.480529e-07 | 1.623777 | 7.939398e-06 | 1.623777 | 8.680046e-07 | 0.8030857 | 2.347079e-07
1.930698 | 1.218116e-08 | 1.930698 | 1.840799e-11 | 1.930698 | 1.79823e-07 | 1.930698 | 7.478716e-08 | 1.930698 | 8.99756e-08 | 1.930698 | 3.946986e-06 | 1.930698 | 6.90505e-07 | 1.056354 | 4.270274e-08
2.682696 | 7.989315e-09 | 2.682696 | 1.154594e-11 | 2.682696 | 6.858584e-08 | 2.682696 | 3.737431e-08 | 2.682696 | 3.492768e-08 | 2.682696 | 1.046102e-06 | 2.682696 | 4.332448e-07 | 1.389495 | 7.894129e-09
3.359818 | 5.892033e-09 | 3.359818 | 8.180099e-12 | 3.359818 | 3.592225e-08 | 3.359818 | 2.170965e-08 | 3.359818 | 1.828058e-08 | 3.359818 | 4.21692e-07 | 3.359818 | 3.070242e-07 | 1.623777 | 3.414731e-09
3.727594 | 5.097819e-09 | 3.727594 | 6.926385e-12 | 3.727594 | 2.671987e-08 | 3.727594 | 1.657277e-08 | 3.727594 | 1.366959e-08 | 3.727594 | 2.739511e-07 | 3.727594 | 2.599795e-07 | 1.827699 | 1.991222e-09
5.179475 | 3.19788e-09 | 5.179475 | 3.964425e-12 | 5.179475 | 1.056917e-08 | 5.179475 | 6.544697e-09 | 5.179475 | 5.445193e-09 | 5.179475 | 6.990141e-08 | 5.179475 | 1.487834e-07 | 2.404099 | 5.677118e-10
6.951928 | 2.124625e-09 | 6.951928 | 2.31006e-12 | 6.951928 | 4.668351e-09 | 6.951928 | 2.62341e-09 | 6.951928 | 2.389731e-09 | 6.951928 | 2.059394e-08 | 6.951928 | 8.667605e-08 | 3.162278 | 1.033537e-10
7.196857 | 2.027931e-09 | 7.196857 | 2.16227e-12 | 7.196857 | 4.243853e-09 | 7.196857 | 2.345477e-09 | 7.196857 | 2.184149e-09 | 7.196857 | 1.819626e-08 | 7.196857 | 8.112919e-08 | 3.95 | 2.653222e-11
10 | 1.296304e-09 | 10 | 1.123597e-12 | 10 | 1.729451e-09 | 10 | 7.795947e-10 | 10 | 9.292811e-10 | 10 | 5.614187e-09 | 10 | 4.215401e-08 | 6.951928 | 4.581947e-13
13.89495 | 7.576103e-10 | 13.89495 | 5.576872e-13 | 13.89495 | 7.140952e-10 | 13.89495 | 2.467264e-10 | 13.89495 | 3.953775e-10 | 13.89495 | 1.732174e-09 | 13.89495 | 2.092282e-08 | 12.45197 | 9.040085e-14
14.3845 | 7.089132e-10 | 14.3845 | 5.16729e-13 | 14.3845 | 6.510527e-10 | 14.3845 | 2.182039e-10 | 14.3845 | 3.613642e-10 | 14.3845 | 1.530503e-09 | 14.3845 | 1.938619e-08 | 14.3845 | 2.102697e-10
19.30698 | 3.686835e-10 | 19.30698 | 2.653039e-13 | 19.30698 | 2.982031e-10 | 19.30698 | 7.629294e-11 | 19.30698 | 1.689407e-10 | 19.30698 | 6.309144e-10 | 19.30698 | 9.953064e-09 | 16.37894 | 1.980116e-10
26.82696 | 1.52937e-10 | 26.82696 | 1.21643e-13 | 26.82696 | 1.257995e-10 | 26.82696 | 2.348683e-11 | 26.82696 | 7.222295e-11 | 26.82696 | 2.343304e-10 | 26.82696 | 4.562353e-09 | 28.33877 | 4.354039e-11
29.76351 | 1.131997e-10 | 29.76351 | 9.446155e-14 | 29.76351 | 9.597621e-11 | 29.76351 | 1.621758e-11 | 29.76351 | 5.52243e-11 | 29.76351 | 1.713935e-10 | 29.76351 | 3.542326e-09 | 61.58482 | 3.727176e-12
37.27594 | 5.757697e-11 | 37.27594 | 5.409519e-14 | 37.27594 | 5.356315e-11 | 37.27594 | 7.31216e-12 | 37.27594 | 3.121443e-11 | 37.27594 | 8.72653e-11 | 37.27594 | 2.027572e-09 | 64.49467 | 3.447792e-12
51.79475 | 2.078003e-11 | 51.79475 | 2.348272e-14 | 51.79475 | 2.300076e-11 | 51.79475 | 2.32148e-12 | 51.79475 | 1.355885e-11 | 51.79475 | 3.253775e-11 | 51.79475 | 8.792189e-10 | 84.83429 | 2.760567e-12
61.58482 | 1.215229e-11 | 61.58482 | 1.502277e-14 | 61.58482 | 1.478772e-11 | 61.58482 | 1.280813e-12 | 61.58482 | 8.742323e-12 | 61.58482 | 1.935911e-11 | 61.58482 | 5.620665e-10 | 111.5884 | 2.227037e-12
71.96857 | 7.550973e-12 | 71.96857 | 1.001608e-14 | 71.96857 | 9.954384e-12 | 71.96857 | 7.544051e-13 | 71.96857 | 5.903794e-12 | 71.96857 | 1.257261e-11 | 71.96857 | 3.744461e-10 | 146.7799 | 1.299059e-12
100 | 2.839683e-12 | 100 | 4.230459e-15 | 100 | 4.339419e-12 | 100 | 2.514132e-13 | 100 | 2.577483e-12 | 100 | 5.054486e-12 | 100 | 1.575313e-10 | 334.0485 | 6.315763e-14
127.4275 | 1.415888e-12 | 127.4275 | 2.239553e-15 | 127.4275 | 2.363905e-12 | 127.4275 | 1.136996e-13 | 127.4275 | 1.399524e-12 | 127.4275 | 2.582693e-12 | 127.4275 | 8.282503e-11 | 439.3971 | 4.373054e-14
138.9495 | 1.110273e-12 | 138.9495 | 1.785531e-15 | 138.9495 | 1.904525e-12 | 138.9495 | 8.592341e-14 | 138.9495 | 1.136725e-12 | 138.9495 | 2.079655e-12 | 138.9495 | 6.579491e-11 | 577.9693 | 3.883367e-14
193.0698 | 4.539396e-13 | 193.0698 | 7.590345e-16 | 193.0698 | 8.412737e-13 | 193.0698 | 3.009391e-14 | 193.0698 | 5.157271e-13 | 193.0698 | 9.130226e-13 | 193.0698 | 2.740069e-11 | 760.2429 | 3.848485e-14
263.6651 | 2.046086e-13 | 263.6651 | 3.414627e-16 | 263.6651 | 3.902297e-13 | 263.6651 | 1.137497e-14 | 263.6651 | 2.439213e-13 | 263.6651 | 4.185893e-13 | 263.6651 | 1.195334e-11 | 999.7033 | 3.848485e-14
268.2696 | 1.960669e-13 | 268.2696 | 3.26779e-16 | 268.2696 | 3.739889e-13 | 268.2696 | 1.078258e-14 | 268.2696 | 2.344908e-13 | 268.2696 | 4.017955e-13 | 268.2696 | 1.141569e-11 | 1000 | 3.848485e-14
372.7594 | 9.078568e-14 | 372.7594 | 1.446905e-16 | 372.7594 | 1.673585e-13 | 372.7594 | 3.944977e-15 | 372.7594 | 1.108587e-13 | 372.7594 | 1.845556e-13 | 372.7594 | 4.77199e-12
517.9475 | 4.6357e-14 | 517.9475 | 6.928457e-17 | 517.9475 | 7.546961e-14 | 517.9475 | 1.471346e-15 | 517.9475 | 5.241e-14 | 517.9475 | 8.47714e-14 | 517.9475 | 2.005993e-12
545.5595 | 4.215017e-14 | 545.5595 | 6.235868e-17 | 545.5595 | 6.660412e-14 | 545.5595 | 1.261247e-15 | 545.5595 | 4.656314e-14 | 545.5595 | 7.49722e-14 | 545.5595 | 1.750591e-12
719.6857 | 2.683525e-14 | 719.6857 | 3.739938e-17 | 719.6857 | 3.435831e-14 | 719.6857 | 5.585852e-16 | 719.6857 | 2.799668e-14 | 719.6857 | 4.041095e-14 | 719.6857 | 8.50054e-13
1000 | 1.769665e-14 | 1000 | 2.136602e-17 | 1000 | 1.588027e-14 | 1000 | 2.157644e-16 | 1000 | 1.53019e-14 | 1000 | 1.939871e-14 | 1000 | 3.64792e-13
1128.838 | 1.567388e-14 | 1128.838 | 1.727061e-17 | 1128.838 | 1.20127e-14 | 1128.838 | 1.526422e-16 | 1128.838 | 1.224859e-14 | 1128.838 | 1.480292e-14 | 1128.838 | 2.682501e-13
1389.495 | 1.314163e-14 | 1389.495 | 1.170862e-17 | 1389.495 | 7.508783e-15 | 1389.495 | 8.478995e-17 | 1389.495 | 1.012323e-14 | 1389.495 | 9.8489e-15 | 1389.495 | 1.594596e-13
1930.698 | 9.857829e-15 | 1930.698 | 6.068e-18 | 1930.698 | 3.68685e-15 | 1930.698 | 3.385981e-17 | 1930.698 | 7.486366e-15 | 1930.698 | 5.166563e-15 | 1930.698 | 7.175771e-14
2335.721 | 7.820781e-15 | 2335.721 | 4.115514e-18 | 2335.721 | 2.504507e-15 | 2335.721 | 2.003303e-17 | 2335.721 | 6.286389e-15 | 2335.721 | 3.556221e-15 | 2335.721 | 4.60523e-14
2682.696 | 6.2806e-15 | 2682.696 | 3.110209e-18 | 2682.696 | 1.918151e-15 | 2682.696 | 1.371887e-17 | 2682.696 | 6.065106e-15 | 2682.696 | 2.963736e-15 | 2682.696 | 3.372275e-14
3727.594 | 3.285247e-15 | 3727.594 | 1.611585e-18 | 3727.594 | 1.082182e-15 | 3727.594 | 5.694301e-18 | 3727.594 | 5.570276e-15 | 3727.594 | 1.922473e-15 | 3727.594 | 1.69847e-14
4832.93 | 1.876549e-15 | 4832.93 | 9.615964e-19 | 4832.93 | 7.421626e-16 | 4832.93 | 2.937949e-18 | 4832.93 | 5.208306e-15 | 4832.93 | 1.366015e-15 | 4832.93 | 1.065475e-14
5179.475 | 1.621131e-15 | 5179.475 | 8.376826e-19 | 5179.475 | 6.798528e-16 | 5179.475 | 2.478614e-18 | 5179.475 | 5.33746e-15 | 5179.475 | 1.361791e-15 | 5179.475 | 9.54066e-15
7196.857 | 8.326145e-16 | 7196.857 | 4.340857e-19 | 7196.857 | 4.765702e-16 | 7196.857 | 1.141021e-18 | 7196.857 | 5.996061e-15 | 7196.857 | 1.341901e-15 | 7196.857 | 6.039209e-15
9997.033 | 4.397036e-16 | 9997.033 | 2.246253e-19 | 9997.033 | 3.542143e-16 | 9997.033 | 5.417488e-19 | 9997.033 | 6.735221e-15 | 9997.033 | 1.32232e-15 | 9997.033 | 4.076996e-15
10000 | 4.39452e-16 | 10000 | 2.244916e-19 | 10000 | 3.541225e-16 | 10000 | 5.41387e-19 | 10000 | 6.735928e-15 | 10000 | 1.322302e-15 | 10000 | 4.075589e-15

## Figure 15
|  |  |  | GBS1 | Node 1746 (11.609308, 10.657842) | Node 2066 (12.8, 10.666667) | Node 2193 (13.283333, 10.666667) | GBS2 |  |  |  | GBS3 | Node 1746 (11.609308, 10.657842) | Node 2066 (12.8, 10.666667) | Node 2193 (13.283333, 10.666667) | GBS1 Field |  |  |  | GBS2 Field |  |  |  | GBS3 Field
Time days | Time hr | Rainfall | Time (sec) | TM2 | TM1 | TM3 | TM4 | TM2 | TM1 | TM3 | TM4 | TM2 | TM1 | TM3 | TM4 | TM2 | TM4 | TM1 | TM3 | TM2 | TM4 | TM1 | TM3 | TM1 | TM4 | TM2 | TM3
| 2017-01-18 | 0 | 9 | -35.140625 | -85.4625 | -5.019396 | -16.894375 | -20.78 | -22.14 | -4.734 | -15.62 | -21.14236 | -86.61 | -7.073222 | -14.54021 | -35.140625 | -16.894375 | -85.4625 | -5.019396 | -22.14 | -15.62 | -20.78 | -4.734 | -86.60694 | -14.54021 | -21.14236 | -7.073222
1 | 2017-01-19 | 0 | 86409 | -34.9526 | -19.92395 | -10.23731 | -14.63947 | -20.00098 | -19.95593 | -11.20164 | -10.97216 | -19.89685 | -19.92263 | -10.19196 | -14.76415 | -34.30806 | -16.29465 | -83.246875 | -4.583542 | -20.98 | -16.48 | -20.44 | -4.066 | -61.90111 | -14.48951 | -20.51507 | -6.941347
2 | 2017-01-20 | 0 | 172809 | -34.91222 | -19.85371 | -10.40841 | -14.14716 | -19.97879 | -19.91236 | -10.73647 | -9.510845 | -19.85999 | -19.8517 | -10.41982 | -14.49409 | -35.2041 | -15.56528 | -36.15701 | -4.499743 | -21.19 | -16.26 | -21.08 | -4.173 | -21.47264 | -14.11778 | -20.44194 | -6.979771
3 | 2017-01-21 | 0 | 259209 | -34.87038 | -19.78615 | -10.50467 | -13.83293 | -19.95008 | -19.86879 | -9.941646 | -8.721767 | -19.8273 | -19.78392 | -10.54124 | -14.14974 | -35.14931 | -15.96514 | -28.67667 | -4.535903 | -21.04 | -16.3 | -20.85 | -3.953 | -21.80993 | -14.13986 | -20.4225 | -6.971757
4 | 2017-01-22 | 0.3 | 345609 | -34.82675 | -19.72141 | -10.56584 | -13.62614 | -19.9264 | -19.82852 | -9.186298 | -8.17273 | -19.79684 | -19.71924 | -10.62331 | -13.76087 | -35.31028 | -15.42278 | -25.83951 | -4.531826 | -21.07 | -15.73 | -20.55 | -4.149 | -20.88049 | -14.14208 | -20.36715 | -6.936819
5 | 2017-01-23 | 9.9 | 432009 | -34.78138 | -19.65876 | -10.60939 | -13.47919 | -19.9071 | -19.78999 | -8.574129 | -7.838892 | -19.77004 | -19.66011 | -10.68019 | -13.3547 | -34.15306 | -15.2216 | -22.65361 | -4.524521 | -21.05 | -14.69 | -19.71 | -4.085 | -20.20083 | -14.14479 | -19.7591 | -6.883389
6 | 2017-01-24 | 0 | 518409 | -34.7352 | -19.59841 | -10.64523 | -13.36365 | -19.89056 | -19.75211 | -8.072715 | -7.613071 | -19.74165 | -19.6032 | -10.72403 | -12.95071 | -32.91965 | -15.55667 | -20.7275 | -4.5305 | -21.02 | -14.72 | -20.19 | -4.071 | -20.54743 | -14.58389 | -20.03701 | -6.908257

## Figure 17
FOS Slope stability
Date | GBS1 | GBS2 | GBS3
2017-01-18 | 2.36 | 2.41 | 2.39
2017-01-19 | 2.35 | 2.41 | 2.39
2017-01-20 | 2.35 | 2.4 | 2.39
2017-01-21 | 2.35 | 2.4 | 2.39
2017-01-22 | 2.35 | 2.39 | 2.39
2017-01-23 | 2.35 | 2.39 | 2.38
2017-01-24 | 2.35 | 2.39 | 2.38
Formulas:
Date = +[Date, row above]+1